## Charpy Impact Toughness
Standard Composition - SDSS 2507 _ Tested Perpendicular to the printing or building direction | [5 empty] | Standard Composition – SDSS 2507 + 3% Ni_Tested Perpendicular to the printing or building direction |  |  |  |  | Standard Composition SDSS 2507 + 6% Ni_Tested Perpendicular to the printing or building direction
Test series | Impact energy [J] | Sample condition |  |  | Test series | Impact energy [J] | Sample condition |  |  | Test series | Impact energy [J] | Sample condition
Test 1 | 89 | AS |  | 89 | Test 1 | 88 | SR 400/1h |  | 88 | Test 1 | 312 | SR 350/2h
Test 2 | 100 | AS |  | 100 | Test 2 | 114 | SR 400/1h |  | 196 | Test 2 | 449 | SR 350/2h | Mean | 403.3333
Test 3 | 105 | AS |  | 105 | Test 3 | 145 | SR 400/1h | Mean | 142 | Test 3 | 449 | SR 350/2h | STDEV | 79.09699
Test 4 | 240 | AS |  | 154 | Test 4 | 196 | SR 400/1h | STDEV | 76.36753
Test 4 | 154 | AS |  | 92 | [5 empty] | Test 1 | 261 | SR 425/1h
Test 5 | 45 | AS |  | 78 | Test 1 | 101 | SR 450/1h |  |  | Test 2 | 301 | SR 425/1h | Mean | 274.3333
Test 6 | 92 | AS | Mean | 103 | Test 2 | 115 | SR 450/1h | Mean | 98.66667 | Test 3 | 261 | SR 425/1h | STDEV | 23.09401
Test 7 | 78 | AS | STDEV | 26.66833 | Test 3 | 80 | SR 450/1h | STDEV | 17.61628
[10 empty] | Test 1 | 290 | SR 525/1h
Test 1 | 95 | SR 300/5h | Mean | 122.5 | Test 1 | 205 | SR 500/1h |  |  | Test 2 | 336 | SR 525/1h | Mean | 341.6667
Test 2 | 150 | SR 300/5h | STDEV | 38.89087 | Test 2 | 155 | SR 500/1h | Mean | 178.3333 | Test 3 | 399 | SR 525/1h | STDEV | 54.7205
[5 empty] | Test 3 | 175 | SR 500/1h | STDEV | 25.16611
Test 1 | 16 | SR 400/1h | Mean | 19.33333 | [5 empty] | Test 1 | 449.32 | SA 1150/10min | Mean | 449.32
Test 2 | 26 | SR 400/1h | STDEV | 5.773503 | Test 1 | 225 | SR 550/1h | [5 empty] | STDEV
Test 3 | 16 | SR 400/1h |  |  | Test 2 | 183 | SR 550/1h | Mean | 202.6667 | Test 1 | 293 | AS
[5 empty] | Test 3 | 200 | SR 550/1h | STDEV | 21.1266 | Test 2 | 449 | AS | Mean | 388.6667
Test 1 | 80 | SR 550/5h | Mean | 77 | [5 empty] | Test 3 | 424 | AS | STDEV | 83.78743
Test 2 | 74 | SR 550/5h | STDEV | 4.242641 | Test 1 | 449 | SA 1100/15min | Mean | 449
STDEV
Test 1 | 450 | SA 1100/15min | Mean | 450 | Test 1 | 180.96 | AS
|  |  | STDEV | 0 | Test 2 | 149.43 | AS |  | 168.705
[5 empty] | Test 3 | 198.43 | AS |  | 25.30351
[5 empty] | Test 3 | 146 | AS