## As printed
YS(0.2%) | 1340 | 1150 |  | YS(0.2%) | 1300 | 1100 |  | YS(0.2%) | 1300 | 1100 | YS(0.2%) | 1300 | 1100
UTS | 1400 |  |  | UTS | 1390 |  |  | UTS | 1390 |  | UTS | 1390
RA% | 2.5 |  |  | RA% | 2.1 |  |  | RA% | 3 |  | RA% | 1.8
as print 01 |  |  |  | as print 02 |  |  |  | as print 03 |  |  | as print 04
Force(N) | Stress(MPa) | Deformation (%) | Strain[Elongation to Failure] (%) | Force(N) | Stress (MPa) | Deformation (%) | Strain[Elongation to Failure](%) | Force (N) | Stress (MPa) | Strain [Elongation to Failure](%) | Force (N) | Stress(MPa) | Deformation (%) | Strain[Elongation to Failure](%)
66.9 | 2.64 | 0.0116 | 0 | 94.3 | 3.72 | 0.00695 | 0.00282 | 88 | 3.47 | 0.00103 | 71.7 | 2.83 | 0.00782 | 0
258 | 10.2 | 0.0222 | 0.0038 | 301 | 11.9 | 0.0167 | 0.00457 | 7540 | 298 | 0.452 | 7580 | 299 | 0.415 | 0.177
441 | 17.4 | 0.0324 | 0.0101 | 465 | 18.4 | 0.0258 | 0.00862 | 7640 | 302 | 0.457 | 7750 | 306 | 0.424 | 0.183
606 | 23.9 | 0.0416 | 0.0133 | 626 | 24.7 | 0.0347 | 0.0134 | 7710 | 305 | 0.462 | 7860 | 310 | 0.43 | 0.188
798 | 31.5 | 0.0523 | 0.0172 | 782 | 30.9 | 0.0431 | 0.0139 | 7800 | 308 | 0.468 | 8010 | 317 | 0.439 | 0.191
964 | 38.1 | 0.0617 | 0.0211 | 943 | 37.2 | 0.0518 | 0.0187 | 7890 | 312 | 0.474 | 8170 | 323 | 0.447 | 0.19
1150 | 45.5 | 0.0722 | 0.0236 | 1100 | 43.5 | 0.0605 | 0.0217 | 7980 | 315 | 0.48 | 8320 | 328 | 0.456 | 0.188
1330 | 52.5 | 0.0822 | 0.0276 | 1270 | 50.3 | 0.0699 | 0.0243 | 8060 | 318 | 0.484 | 8460 | 334 | 0.463 | 0.195
1490 | 58.7 | 0.0912 | 0.0316 | 1440 | 56.7 | 0.0787 | 0.029 | 8140 | 321 | 0.49 | 8590 | 339 | 0.471 | 0.203
1660 | 65.5 | 0.101 | 0.0329 | 1600 | 63.1 | 0.0875 | 0.0315 | 8230 | 325 | 0.496 | 8740 | 345 | 0.479 | 0.197
1830 | 72.4 | 0.111 | 0.0379 | 1760 | 69.4 | 0.0963 | 0.0347 | 8330 | 329 | 0.501 | 8890 | 351 | 0.487 | 0.2
2020 | 79.8 | 0.121 | 0.0393 | 1920 | 75.6 | 0.105 | 0.0379 | 8410 | 332 | 0.507 | 9030 | 357 | 0.495 | 0.207
2190 | 86.4 | 0.131 | 0.0426 | 2070 | 81.9 | 0.114 | 0.0426 | 8500 | 336 | 0.513 | 9180 | 362 | 0.503 | 0.205
2350 | 92.7 | 0.14 | 0.0455 | 2230 | 88.2 | 0.123 | 0.0453 | 8570 | 339 | 0.518 | 9320 | 368 | 0.511 | 0.211
2510 | 99.3 | 0.15 | 0.0486 | 2400 | 94.6 | 0.132 | 0.0465 | 8660 | 342 | 0.523 | 9460 | 374 | 0.519 | 0.211
2700 | 106 | 0.16 | 0.0502 | 2570 | 101 | 0.141 | 0.0523 | 8740 | 345 | 0.528 | 9610 | 379 | 0.527 | 0.214
2860 | 113 | 0.17 | 0.0583 | 2720 | 107 | 0.149 | 0.057 | 8830 | 349 | 0.534 | 9760 | 385 | 0.535 | 0.22
3030 | 120 | 0.18 | 0.0583 | 2890 | 114 | 0.158 | 0.0586 | 8910 | 352 | 0.539 | 9910 | 391 | 0.544 | 0.217
3210 | 127 | 0.19 | 0.0623 | 3050 | 120 | 0.168 | 0.0636 | 9010 | 356 | 0.545 | 10100 | 397 | 0.552 | 0.224
3370 | 133 | 0.199 | 0.0663 | 3210 | 127 | 0.176 | 0.0662 | 9090 | 359 | 0.551 | 10200 | 403 | 0.56 | 0.233
3530 | 139 | 0.209 | 0.0663 | 3360 | 133 | 0.185 | 0.0677 | 9180 | 363 | 0.557 | 10300 | 408 | 0.567 | 0.236
3710 | 147 | 0.219 | 0.0713 | 3530 | 139 | 0.194 | 0.0735 | 9270 | 366 | 0.562 | 10500 | 414 | 0.576 | 0.228
3890 | 154 | 0.23 | 0.0753 | 3700 | 146 | 0.203 | 0.0747 | 9340 | 369 | 0.567 | 10600 | 420 | 0.584 | 0.236
4040 | 160 | 0.239 | 0.0793 | 3840 | 152 | 0.211 | 0.0769 | 9430 | 372 | 0.573 | 10800 | 426 | 0.592 | 0.246
4210 | 166 | 0.248 | 0.0823 | 4010 | 158 | 0.22 | 0.0783 | 9510 | 376 | 0.578 | 10900 | 431 | 0.6 | 0.244
4380 | 173 | 0.258 | 0.0853 | 4220 | 167 | 0.229 | 0.0845 | 9600 | 379 | 0.584 | 11100 | 437 | 0.609 | 0.246
4550 | 180 | 0.268 | 0.0863 | 4400 | 174 | 0.239 | 0.0909 | 9680 | 382 | 0.589 | 11200 | 443 | 0.616 | 0.242
4710 | 186 | 0.278 | 0.0903 | 4560 | 180 | 0.247 | 0.0964 | 9770 | 386 | 0.595 | 11400 | 449 | 0.625 | 0.251
4880 | 193 | 0.288 | 0.0953 | 4730 | 187 | 0.257 | 0.0973 | 9860 | 389 | 0.601 | 11500 | 455 | 0.633 | 0.254
5050 | 199 | 0.298 | 0.1003 | 4870 | 192 | 0.264 | 0.102 | 9930 | 392 | 0.606 | 11600 | 459 | 0.64 | 0.255
5210 | 206 | 0.307 | 0.1003 | 5050 | 200 | 0.274 | 0.105 | 10000 | 396 | 0.612 | 11800 | 465 | 0.649 | 0.26
5400 | 213 | 0.318 | 0.1063 | 5200 | 205 | 0.282 | 0.108 | 10100 | 399 | 0.617 | 11900 | 471 | 0.657 | 0.267
5540 | 219 | 0.327 | 0.1063 | 5370 | 212 | 0.292 | 0.112 | 10200 | 402 | 0.622 | 12100 | 477 | 0.664 | 0.267
5720 | 226 | 0.338 | 0.1143 | 5510 | 217 | 0.299 | 0.113 | 10300 | 406 | 0.628 | 12200 | 483 | 0.674 | 0.269
5900 | 233 | 0.348 | 0.1193 | 5680 | 224 | 0.309 | 0.117 | 10400 | 409 | 0.633 | 12400 | 488 | 0.681 | 0.265
6040 | 239 | 0.357 | 0.1223 | 5840 | 231 | 0.317 | 0.121 | 10500 | 413 | 0.64 | 12500 | 495 | 0.69 | 0.275
6200 | 245 | 0.366 | 0.1273 | 5990 | 237 | 0.326 | 0.123 | 10500 | 416 | 0.645 | 12600 | 499 | 0.697 | 0.278
6380 | 252 | 0.377 | 0.1313 | 6160 | 243 | 0.335 | 0.13 | 10600 | 419 | 0.65 | 12800 | 505 | 0.705 | 0.273
6550 | 258 | 0.387 | 0.1363 | 6320 | 250 | 0.344 | 0.133 | 10700 | 423 | 0.656 | 12900 | 511 | 0.714 | 0.287
6720 | 265 | 0.397 | 0.1403 | 6480 | 256 | 0.353 | 0.135 | 10800 | 427 | 0.663 | 13100 | 516 | 0.722 | 0.289
6870 | 271 | 0.406 | 0.1443 | 6630 | 262 | 0.361 | 0.139 | 10900 | 430 | 0.668 | 13200 | 522 | 0.73 | 0.289
7030 | 278 | 0.416 | 0.1463 | 6790 | 268 | 0.37 | 0.144 | 11000 | 433 | 0.673 | 13400 | 528 | 0.738 | 0.294
7210 | 285 | 0.427 | 0.1523 | 6960 | 275 | 0.379 | 0.145 | 11000 | 436 | 0.678 | 13500 | 533 | 0.746 | 0.292
7350 | 290 | 0.436 | 0.1573 | 7110 | 281 | 0.388 | 0.151 | 11100 | 439 | 0.684 | 13600 | 539 | 0.753 | 0.303
7520 | 297 | 0.445 | 0.1603 | 7270 | 287 | 0.397 | 0.153 | 11200 | 443 | 0.69 | 13800 | 544 | 0.762 | 0.312
7680 | 303 | 0.455 | 0.1643 | 7430 | 293 | 0.406 | 0.159 | 11300 | 446 | 0.695 | 13900 | 550 | 0.769 | 0.303
7840 | 310 | 0.465 | 0.1683 | 7600 | 300 | 0.415 | 0.164 | 11400 | 449 | 0.7 | 14100 | 556 | 0.778 | 0.31
8000 | 316 | 0.474 | 0.1733 | 7750 | 306 | 0.423 | 0.167 | 11500 | 454 | 0.708 | 14200 | 561 | 0.787 | 0.314
8160 | 322 | 0.484 | 0.1763 | 7900 | 312 | 0.433 | 0.169 | 11500 | 456 | 0.711 | 14300 | 567 | 0.794 | 0.316
8330 | 329 | 0.495 | 0.1823 | 8060 | 318 | 0.441 | 0.172 | 11600 | 459 | 0.718 | 14500 | 572 | 0.802 | 0.318
8480 | 335 | 0.504 | 0.1823 | 8220 | 325 | 0.45 | 0.177 | 11700 | 464 | 0.725 | 14600 | 577 | 0.81 | 0.321
8640 | 341 | 0.514 | 0.1803 | 8400 | 332 | 0.46 | 0.181 | 11800 | 467 | 0.729 | 14800 | 583 | 0.818 | 0.326
8800 | 347 | 0.524 | 0.1873 | 8550 | 338 | 0.468 | 0.187 | 11900 | 469 | 0.733 | 14900 | 589 | 0.826 | 0.326
8960 | 354 | 0.534 | 0.1913 | 8700 | 343 | 0.476 | 0.187 | 12000 | 472 | 0.739 | 15000 | 594 | 0.834 | 0.328
9120 | 360 | 0.544 | 0.1933 | 8850 | 350 | 0.485 | 0.193 | 12100 | 476 | 0.745 | 15200 | 600 | 0.843 | 0.328
9260 | 366 | 0.553 | 0.1983 | 9010 | 356 | 0.494 | 0.197 | 12100 | 479 | 0.751 | 15300 | 605 | 0.851 | 0.335
9430 | 373 | 0.563 | 0.2013 | 9180 | 363 | 0.503 | 0.201 | 12200 | 483 | 0.756 | 15500 | 611 | 0.859 | 0.346
9580 | 378 | 0.573 | 0.2063 | 9320 | 368 | 0.512 | 0.204 | 12300 | 486 | 0.762 | 15600 | 617 | 0.867 | 0.345
9740 | 385 | 0.582 | 0.2083 | 9500 | 375 | 0.521 | 0.207 | 12400 | 489 | 0.768 | 15800 | 623 | 0.876 | 0.346
9900 | 391 | 0.592 | 0.2133 | 9640 | 381 | 0.529 | 0.212 | 12500 | 492 | 0.773 | 15900 | 628 | 0.883 | 0.35
10100 | 398 | 0.603 | 0.2183 | 9810 | 387 | 0.539 | 0.215 | 12500 | 495 | 0.778 | 16100 | 634 | 0.892 | 0.357
10200 | 404 | 0.612 | 0.2203 | 9970 | 394 | 0.547 | 0.218 | 12600 | 499 | 0.784 | 16200 | 640 | 0.9 | 0.354
10400 | 410 | 0.622 | 0.2213 | 10100 | 400 | 0.557 | 0.223 | 12700 | 502 | 0.789 | 16300 | 644 | 0.907 | 0.365
10500 | 416 | 0.631 | 0.2253 | 10300 | 406 | 0.565 | 0.226 | 12800 | 505 | 0.794 | 16500 | 650 | 0.916 | 0.361
10700 | 422 | 0.641 | 0.2283 | 10500 | 413 | 0.574 | 0.228 | 12900 | 508 | 0.8 | 16600 | 656 | 0.924 | 0.368
10900 | 429 | 0.653 | 0.2343 | 10600 | 418 | 0.582 | 0.233 | 13000 | 512 | 0.806 | 16700 | 661 | 0.931 | 0.371
11000 | 434 | 0.661 | 0.2343 | 10700 | 425 | 0.591 | 0.236 | 13000 | 515 | 0.812 | 16900 | 668 | 0.942 | 0.376
11200 | 441 | 0.671 | 0.2373 | 10900 | 431 | 0.6 | 0.239 | 13100 | 518 | 0.817 | 17000 | 672 | 0.948 | 0.375
11300 | 447 | 0.681 | 0.2413 | 11100 | 437 | 0.61 | 0.243 | 13200 | 521 | 0.823 | 17200 | 679 | 0.958 | 0.374
11500 | 453 | 0.691 | 0.2453 | 11200 | 443 | 0.618 | 0.244 | 13300 | 524 | 0.828 | 17300 | 683 | 0.964 | 0.385
11600 | 459 | 0.701 | 0.2473 | 11400 | 449 | 0.627 | 0.246 | 13300 | 527 | 0.833 | 17400 | 689 | 0.973 | 0.383
11800 | 465 | 0.71 | 0.2503 | 11500 | 456 | 0.636 | 0.249 | 13400 | 530 | 0.839 | 17600 | 694 | 0.981 | 0.39
11900 | 471 | 0.72 | 0.2543 | 11700 | 462 | 0.644 | 0.254 | 13500 | 534 | 0.844 | 17700 | 700 | 0.989 | 0.392
12100 | 477 | 0.73 | 0.2593 | 11800 | 468 | 0.653 | 0.255 | 13600 | 537 | 0.85 | 17800 | 705 | 0.996 | 0.394
12200 | 483 | 0.74 | 0.2603 | 12000 | 474 | 0.662 | 0.258 | 13700 | 540 | 0.856 | 18000 | 710 | 1 | 0.398
12400 | 489 | 0.75 | 0.2633 | 12200 | 480 | 0.671 | 0.261 | 13800 | 543 | 0.861 | 18100 | 716 | 1.01 | 0.401
12500 | 495 | 0.76 | 0.2663 | 12300 | 486 | 0.679 | 0.266 | 13800 | 547 | 0.867 | 18300 | 721 | 1.02 | 0.402
12700 | 501 | 0.769 | 0.2713 | 12500 | 492 | 0.688 | 0.268 | 13900 | 549 | 0.872 | 18400 | 726 | 1.03 | 0.409
12800 | 507 | 0.779 | 0.2733 | 12600 | 498 | 0.697 | 0.27 | 14000 | 553 | 0.878 | 18500 | 731 | 1.04 | 0.413
13000 | 513 | 0.789 | 0.2783 | 12800 | 505 | 0.706 | 0.282 | 14100 | 556 | 0.883 | 18600 | 736 | 1.04 | 0.409
13200 | 519 | 0.799 | 0.2793 | 12900 | 511 | 0.715 | 0.281 | 14200 | 559 | 0.888 | 18800 | 741 | 1.05 | 0.42
13300 | 525 | 0.809 | 0.2843 | 13100 | 517 | 0.724 | 0.287 | 14200 | 563 | 0.895 | 18900 | 746 | 1.06 | 0.417
13400 | 531 | 0.818 | 0.2893 | 13300 | 524 | 0.734 | 0.288 | 14300 | 566 | 0.9 | 19000 | 751 | 1.07 | 0.422
13600 | 537 | 0.828 | 0.2933 | 13400 | 529 | 0.742 | 0.293 | 14400 | 569 | 0.906 | 19100 | 756 | 1.08 | 0.424
13800 | 543 | 0.838 | 0.2953 | 13600 | 535 | 0.751 | 0.296 | 14500 | 572 | 0.911 | 19300 | 761 | 1.09 | 0.434
13900 | 550 | 0.849 | 0.2993 | 13700 | 541 | 0.759 | 0.298 | 14600 | 575 | 0.916 | 19400 | 765 | 1.09 | 0.43
14100 | 555 | 0.858 | 0.3023 | 13900 | 548 | 0.769 | 0.303 | 14600 | 578 | 0.922 | 19500 | 770 | 1.1 | 0.427
14200 | 561 | 0.868 | 0.3053 | 14000 | 554 | 0.777 | 0.308 | 14700 | 582 | 0.928 | 19600 | 774 | 1.11 | 0.433
14400 | 568 | 0.878 | 0.3103 | 14200 | 561 | 0.787 | 0.311 | 14800 | 585 | 0.933 | 19700 | 780 | 1.12 | 0.436
14500 | 573 | 0.887 | 0.3143 | 14300 | 566 | 0.795 | 0.314 | 14900 | 588 | 0.939 | 19900 | 784 | 1.13 | 0.44
14700 | 579 | 0.897 | 0.3163 | 14500 | 572 | 0.804 | 0.317 | 15000 | 591 | 0.944 | 20000 | 789 | 1.13 | 0.439
14800 | 585 | 0.907 | 0.3213 | 14600 | 578 | 0.813 | 0.322 | 15100 | 594 | 0.95 | 20100 | 794 | 1.14 | 0.447
15000 | 591 | 0.917 | 0.3253 | 14800 | 584 | 0.822 | 0.326 | 15100 | 598 | 0.955 | 20200 | 798 | 1.15 | 0.449
15100 | 597 | 0.927 | 0.3263 | 14900 | 590 | 0.83 | 0.329 | 15200 | 600 | 0.96 | 20300 | 803 | 1.16 | 0.447
15300 | 604 | 0.938 | 0.3303 | 15100 | 596 | 0.84 | 0.332 | 15300 | 603 | 0.966 | 20400 | 808 | 1.17 | 0.448
15400 | 608 | 0.946 | 0.3343 | 15200 | 602 | 0.848 | 0.336 | 15400 | 607 | 0.972 | 20600 | 812 | 1.17 | 0.452
15600 | 615 | 0.957 | 0.3373 | 15400 | 608 | 0.856 | 0.342 | 15500 | 610 | 0.977 | 20700 | 817 | 1.18 | 0.46
15800 | 622 | 0.966 | 0.3423 | 15500 | 614 | 0.865 | 0.339 | 15500 | 614 | 0.983 | 20800 | 821 | 1.19 | 0.454
15900 | 629 | 0.976 | 0.3443 | 15700 | 620 | 0.875 | 0.347 | 15600 | 616 | 0.988 | 20900 | 826 | 1.2 | 0.46
16100 | 634 | 0.986 | 0.3473 | 15900 | 626 | 0.883 | 0.35 | 15800 | 622 | 0.995 | 21000 | 830 | 1.21 | 0.459
16200 | 640 | 0.995 | 0.3513 | 16000 | 632 | 0.892 | 0.352 | 15800 | 625 | 1 | 21100 | 835 | 1.21 | 0.467
16300 | 645 | 1.01 | 0.3553 | 16100 | 638 | 0.901 | 0.358 | 15900 | 628 | 1.01 | 21300 | 840 | 1.22 | 0.47
16500 | 651 | 1.01 | 0.3573 | 16300 | 644 | 0.91 | 0.362 | 16000 | 631 | 1.01 | 21400 | 844 | 1.23 | 0.473
16600 | 657 | 1.03 | 0.3603 | 16500 | 650 | 0.918 | 0.365 | 16100 | 634 | 1.02 | 21500 | 849 | 1.24 | 0.474
16800 | 662 | 1.03 | 0.3653 | 16600 | 656 | 0.927 | 0.368 | 16100 | 636 | 1.02 | 21600 | 853 | 1.25 | 0.465
16900 | 668 | 1.04 | 0.3653 | 16800 | 662 | 0.936 | 0.371 | 16200 | 640 | 1.03 | 21700 | 858 | 1.26 | 0.469
17100 | 674 | 1.05 | 0.3713 | 16900 | 668 | 0.945 | 0.376 | 16300 | 643 | 1.03 | 21800 | 862 | 1.26 | 0.472
17200 | 680 | 1.06 | 0.3723 | 17100 | 674 | 0.954 | 0.379 | 16400 | 646 | 1.04 | 22000 | 867 | 1.27 | 0.478
17400 | 686 | 1.07 | 0.3753 | 17200 | 680 | 0.963 | 0.381 | 16400 | 649 | 1.04 | 22100 | 871 | 1.28 | 0.478
17500 | 691 | 1.08 | 0.3793 | 17400 | 687 | 0.973 | 0.386 | 16500 | 652 | 1.05 | 22200 | 875 | 1.29 | 0.485
17600 | 697 | 1.09 | 0.3793 | 17500 | 692 | 0.98 | 0.389 | 16600 | 655 | 1.05 | 22300 | 880 | 1.3 | 0.489
17800 | 702 | 1.1 | 0.3833 | 17700 | 698 | 0.989 | 0.392 | 16700 | 658 | 1.06 | 22400 | 885 | 1.3 | 0.487
17900 | 708 | 1.11 | 0.3873 | 17800 | 704 | 0.999 | 0.395 | 16700 | 661 | 1.07 | 22500 | 889 | 1.31 | 0.493
18100 | 714 | 1.12 | 0.3893 | 18000 | 709 | 1.01 | 0.397 | 16800 | 665 | 1.07 | 22600 | 893 | 1.32 | 0.494
18200 | 720 | 1.13 | 0.3923 | 18100 | 715 | 1.02 | 0.4 | 16900 | 668 | 1.08 | 22700 | 897 | 1.33 | 0.498
18400 | 726 | 1.14 | 0.3963 | 18300 | 721 | 1.02 | 0.405 | 17000 | 671 | 1.08 | 22800 | 902 | 1.34 | 0.493
18500 | 731 | 1.15 | 0.3973 | 18400 | 727 | 1.03 | 0.406 | 17000 | 673 | 1.09 | 23000 | 907 | 1.34 | 0.499
18700 | 737 | 1.16 | 0.3983 | 18600 | 733 | 1.04 | 0.409 | 17100 | 677 | 1.09 | 23100 | 911 | 1.35 | 0.508
18800 | 743 | 1.17 | 0.4003 | 18700 | 739 | 1.05 | 0.414 | 17200 | 680 | 1.1 | 23200 | 915 | 1.36 | 0.508
19000 | 749 | 1.18 | 0.4053 | 18900 | 745 | 1.06 | 0.417 | 17300 | 683 | 1.1 | 23300 | 920 | 1.37 | 0.507
19100 | 754 | 1.19 | 0.4093 | 19000 | 751 | 1.07 | 0.419 | 17400 | 686 | 1.11 | 23400 | 924 | 1.38 | 0.513
19200 | 760 | 1.2 | 0.4093 | 19200 | 757 | 1.08 | 0.423 | 17500 | 689 | 1.12 | 23500 | 928 | 1.38 | 0.518
19400 | 766 | 1.21 | 0.4143 | 19300 | 762 | 1.09 | 0.425 | 17500 | 693 | 1.12 | 23600 | 933 | 1.39 | 0.519
19500 | 771 | 1.22 | 0.4153 | 19500 | 768 | 1.1 | 0.428 | 17600 | 695 | 1.13 | 23700 | 937 | 1.4 | 0.525
19700 | 777 | 1.23 | 0.4193 | 19600 | 774 | 1.1 | 0.43 | 17700 | 698 | 1.13 | 23800 | 941 | 1.41 | 0.519
19800 | 783 | 1.24 | 0.4223 | 19700 | 780 | 1.11 | 0.434 | 17800 | 701 | 1.14 | 23900 | 945 | 1.42 | 0.53
20000 | 789 | 1.25 | 0.4253 | 19900 | 785 | 1.12 | 0.435 | 17800 | 704 | 1.14 | 24100 | 950 | 1.43 | 0.533
20100 | 794 | 1.26 | 0.4293 | 20000 | 790 | 1.13 | 0.438 | 17900 | 707 | 1.15 | 24200 | 956 | 1.43 | 0.543
20200 | 800 | 1.27 | 0.4323 | 20200 | 796 | 1.14 | 0.439 | 18000 | 711 | 1.15 | 24300 | 961 | 1.44 | 0.541
20400 | 805 | 1.28 | 0.4333 | 20300 | 802 | 1.15 | 0.442 | 18100 | 714 | 1.16 | 24400 | 965 | 1.45 | 0.539
20500 | 811 | 1.29 | 0.4363 | 20400 | 807 | 1.16 | 0.443 | 18100 | 716 | 1.17 | 24500 | 969 | 1.46 | 0.544
20700 | 816 | 1.3 | 0.4393 | 20600 | 812 | 1.17 | 0.448 | 18200 | 719 | 1.17 | 24600 | 973 | 1.46 | 0.548
20800 | 822 | 1.31 | 0.4443 | 20700 | 818 | 1.17 | 0.448 | 18300 | 723 | 1.18 | 24800 | 978 | 1.47 | 0.547
21000 | 828 | 1.32 | 0.4473 | 20800 | 823 | 1.18 | 0.459 | 18400 | 725 | 1.18 | 24900 | 982 | 1.48 | 0.549
21100 | 833 | 1.33 | 0.4503 | 21000 | 828 | 1.19 | 0.462 | 18400 | 728 | 1.19 | 25000 | 987 | 1.49 | 0.559
21300 | 839 | 1.34 | 0.4523 | 21100 | 833 | 1.2 | 0.464 | 18500 | 731 | 1.19 | 25100 | 991 | 1.5 | 0.561
21400 | 844 | 1.35 | 0.4553 | 21200 | 839 | 1.21 | 0.467 | 18600 | 735 | 1.2 | 25200 | 996 | 1.51 | 0.565
21500 | 850 | 1.36 | 0.4593 | 21400 | 844 | 1.22 | 0.468 | 18700 | 738 | 1.2 | 25300 | 1000 | 1.51 | 0.568
21700 | 856 | 1.37 | 0.4653 | 21500 | 848 | 1.23 | 0.473 | 18700 | 740 | 1.21 | 25400 | 1000 | 1.52 | 0.571
21800 | 861 | 1.38 | 0.4673 | 21600 | 854 | 1.24 | 0.475 | 18800 | 744 | 1.22 | 25500 | 1010 | 1.53 | 0.579
22000 | 867 | 1.39 | 0.4703 | 21700 | 858 | 1.25 | 0.476 | 18900 | 747 | 1.22 | 25600 | 1010 | 1.54 | 0.575
22100 | 872 | 1.4 | 0.4753 | 21900 | 863 | 1.25 | 0.48 | 19000 | 750 | 1.23 | 25700 | 1020 | 1.55 | 0.58
22200 | 878 | 1.41 | 0.4763 | 22000 | 868 | 1.26 | 0.48 | 19100 | 753 | 1.23 | 25800 | 1020 | 1.55 | 0.586
22400 | 883 | 1.42 | 0.4833 | 22100 | 873 | 1.27 | 0.485 | 19100 | 755 | 1.24 | 25900 | 1020 | 1.56 | 0.588
22500 | 889 | 1.43 | 0.4863 | 22200 | 878 | 1.28 | 0.486 | 19200 | 759 | 1.24 | 26100 | 1030 | 1.57 | 0.595
22600 | 894 | 1.44 | 0.4873 | 22300 | 882 | 1.29 | 0.489 | 19300 | 762 | 1.25 | 26200 | 1030 | 1.58 | 0.598
22800 | 900 | 1.45 | 0.4923 | 22500 | 888 | 1.3 | 0.491 | 19400 | 765 | 1.25 | 26300 | 1040 | 1.59 | 0.602
22900 | 905 | 1.46 | 0.4963 | 22600 | 892 | 1.31 | 0.495 | 19500 | 769 | 1.26 | 26400 | 1040 | 1.59 | 0.601
23100 | 910 | 1.47 | 0.5023 | 22700 | 898 | 1.32 | 0.499 | 19500 | 771 | 1.27 | 26500 | 1050 | 1.6 | 0.604
23200 | 916 | 1.48 | 0.5043 | 22900 | 904 | 1.33 | 0.503 | 19600 | 774 | 1.27 | 26600 | 1050 | 1.61 | 0.607
23300 | 921 | 1.49 | 0.5083 | 23000 | 908 | 1.33 | 0.503 | 19700 | 777 | 1.28 | 26700 | 1050 | 1.62 | 0.61
23500 | 927 | 1.5 | 0.5103 | 23100 | 914 | 1.34 | 0.509 | 19800 | 780 | 1.28 | 26800 | 1060 | 1.63 | 0.615
23600 | 932 | 1.51 | 0.5133 | 23300 | 918 | 1.35 | 0.51 | 19800 | 782 | 1.29 | 26900 | 1060 | 1.63 | 0.622
23700 | 938 | 1.52 | 0.5173 | 23400 | 923 | 1.36 | 0.514 | 19900 | 787 | 1.29 | 27000 | 1070 | 1.64 | 0.627
23900 | 943 | 1.53 | 0.5203 | 23500 | 928 | 1.37 | 0.518 | 20000 | 789 | 1.3 | 27100 | 1070 | 1.65 | 0.633
24000 | 948 | 1.54 | 0.5233 | 23600 | 932 | 1.38 | 0.52 | 20000 | 792 | 1.3 | 27200 | 1070 | 1.66 | 0.626
24100 | 953 | 1.55 | 0.5273 | 23700 | 937 | 1.39 | 0.523 | 20100 | 795 | 1.31 | 27300 | 1080 | 1.67 | 0.633
24300 | 959 | 1.56 | 0.5313 | 23800 | 941 | 1.4 | 0.527 | 20200 | 798 | 1.32 | 27400 | 1080 | 1.67 | 0.637
24400 | 964 | 1.57 | 0.5353 | 24000 | 947 | 1.41 | 0.529 | 20300 | 801 | 1.32 | 27500 | 1080 | 1.68 | 0.646
24500 | 969 | 1.58 | 0.5373 | 24100 | 951 | 1.41 | 0.533 | 20300 | 804 | 1.33 | 27600 | 1090 | 1.69 | 0.646
24700 | 974 | 1.58 | 0.5313 | 24200 | 955 | 1.42 | 0.537 | 20400 | 806 | 1.33 | 27700 | 1090 | 1.7 | 0.656
24800 | 980 | 1.6 | 0.5373 | 24300 | 960 | 1.43 | 0.539 | 20500 | 809 | 1.34 | 27700 | 1100 | 1.71 | 0.657
24900 | 985 | 1.6 | 0.5403 | 24400 | 965 | 1.44 | 0.54 | 20600 | 813 | 1.34 | 27800 | 1100 | 1.72 | 0.66
25100 | 990 | 1.61 | 0.5443 | 24600 | 970 | 1.45 | 0.545 | 20700 | 816 | 1.35 | 27900 | 1100 | 1.72 | 0.669
25200 | 995 | 1.62 | 0.5473 | 24700 | 974 | 1.46 | 0.541 | 20700 | 817 | 1.35 | 28000 | 1110 | 1.73 | 0.667
25300 | 1000 | 1.63 | 0.5493 | 24800 | 978 | 1.47 | 0.549 | 20800 | 822 | 1.36 | 28100 | 1110 | 1.74 | 0.672
25500 | 1010 | 1.64 | 0.5523 | 24900 | 983 | 1.47 | 0.544 | 20900 | 824 | 1.37 | 28200 | 1110 | 1.75 | 0.67
25600 | 1010 | 1.65 | 0.5573 | 25000 | 988 | 1.48 | 0.544 | 20900 | 827 | 1.37 | 28300 | 1120 | 1.76 | 0.678
25700 | 1020 | 1.66 | 0.5583 | 25100 | 992 | 1.49 | 0.548 | 21000 | 830 | 1.38 | 28400 | 1120 | 1.76 | 0.682
25900 | 1020 | 1.67 | 0.5613 | 25200 | 997 | 1.5 | 0.551 | 21100 | 833 | 1.38 | 28500 | 1120 | 1.77 | 0.685
26000 | 1030 | 1.68 | 0.5623 | 25400 | 1000 | 1.51 | 0.555 | 21200 | 836 | 1.39 | 28500 | 1130 | 1.78 | 0.693
26100 | 1030 | 1.69 | 0.5693 | 25500 | 1010 | 1.52 | 0.559 | 21200 | 839 | 1.39 | 28600 | 1130 | 1.79 | 0.691
26300 | 1040 | 1.7 | 0.5683 | 25600 | 1010 | 1.53 | 0.561 | 21300 | 842 | 1.4 | 28700 | 1130 | 1.8 | 0.694
26400 | 1040 | 1.71 | 0.5733 | 25700 | 1010 | 1.54 | 0.563 | 21400 | 845 | 1.4 | 28800 | 1140 | 1.81 | 0.702
26500 | 1050 | 1.72 | 0.5733 | 25800 | 1020 | 1.55 | 0.567 | 21500 | 848 | 1.41 | 28900 | 1140 | 1.81 | 0.699
26600 | 1050 | 1.73 | 0.5773 | 25900 | 1020 | 1.55 | 0.57 | 21500 | 851 | 1.41 | 29000 | 1140 | 1.82 | 0.711
26800 | 1060 | 1.74 | 0.5793 | 26000 | 1030 | 1.56 | 0.571 | 21600 | 853 | 1.42 | 29000 | 1150 | 1.83 | 0.71
26900 | 1060 | 1.75 | 0.5823 | 26100 | 1030 | 1.57 | 0.578 | 21700 | 856 | 1.43 | 29200 | 1150 | 1.84 | 0.718
27000 | 1070 | 1.76 | 0.5873 | 26200 | 1040 | 1.58 | 0.58 | 21700 | 859 | 1.43 | 29200 | 1150 | 1.85 | 0.718
27200 | 1070 | 1.77 | 0.5873 | 26300 | 1040 | 1.59 | 0.583 | 21800 | 861 | 1.44 | 29300 | 1160 | 1.85 | 0.711
27300 | 1080 | 1.78 | 0.5933 | 26400 | 1040 | 1.6 | 0.586 | 21900 | 865 | 1.44 | 29400 | 1160 | 1.86 | 0.722
27400 | 1080 | 1.79 | 0.5963 | 26500 | 1050 | 1.61 | 0.589 | 22000 | 867 | 1.45 | 29500 | 1160 | 1.87 | 0.724
27500 | 1090 | 1.8 | 0.5983 | 26600 | 1050 | 1.62 | 0.592 | 22000 | 870 | 1.45 | 29500 | 1170 | 1.88 | 0.728
27700 | 1090 | 1.81 | 0.6013 | 26700 | 1060 | 1.63 | 0.595 | 22100 | 873 | 1.46 | 29600 | 1170 | 1.89 | 0.732
27800 | 1100 | 1.82 | 0.6053 | 26800 | 1060 | 1.64 | 0.597 | 22200 | 876 | 1.47 | 29700 | 1170 | 1.89 | 0.736
27900 | 1100 | 1.83 | 0.6073 | 26900 | 1060 | 1.64 | 0.601 | 22300 | 879 | 1.47 | 29800 | 1180 | 1.9 | 0.742
28000 | 1110 | 1.84 | 0.6093 | 27000 | 1070 | 1.65 | 0.603 | 22300 | 881 | 1.48 | 29900 | 1180 | 1.91 | 0.74
28200 | 1110 | 1.85 | 0.6133 | 27100 | 1070 | 1.66 | 0.607 | 22400 | 884 | 1.48 | 29900 | 1180 | 1.92 | 0.75
28300 | 1120 | 1.86 | 0.6173 | 27200 | 1080 | 1.67 | 0.609 | 22500 | 887 | 1.49 | 30000 | 1190 | 1.93 | 0.75
28400 | 1120 | 1.87 | 0.6203 | 27300 | 1080 | 1.68 | 0.613 | 22500 | 890 | 1.49 | 30100 | 1190 | 1.93 | 0.747
28500 | 1130 | 1.88 | 0.6223 | 27400 | 1080 | 1.69 | 0.616 | 22600 | 893 | 1.5 | 30200 | 1190 | 1.94 | 0.754
28700 | 1130 | 1.89 | 0.6243 | 27500 | 1090 | 1.7 | 0.617 | 22700 | 895 | 1.5 | 30200 | 1190 | 1.95 | 0.757
28800 | 1140 | 1.9 | 0.6263 | 27600 | 1090 | 1.71 | 0.619 | 22700 | 898 | 1.51 | 30300 | 1200 | 1.96 | 0.761
29000 | 1140 | 1.91 | 0.6333 | 27700 | 1090 | 1.71 | 0.63 | 22800 | 901 | 1.51 | 30400 | 1200 | 1.97 | 0.765
29100 | 1150 | 1.92 | 0.6343 | 27800 | 1100 | 1.72 | 0.635 | 22900 | 904 | 1.52 | 30400 | 1200 | 1.97 | 0.771
29200 | 1150 | 1.93 | 0.6393 | 27900 | 1100 | 1.73 | 0.638 | 23000 | 907 | 1.53 | 30500 | 1210 | 1.98 | 0.77
29300 | 1160 | 1.94 | 0.6403 | 28000 | 1110 | 1.74 | 0.639 | 23000 | 909 | 1.53 | 30600 | 1210 | 1.99 | 0.775
29500 | 1160 | 1.95 | 0.6433 | 28100 | 1110 | 1.75 | 0.64 | 23100 | 913 | 1.54 | 30700 | 1210 | 2 | 0.783
29600 | 1170 | 1.96 | 0.6473 | 28200 | 1110 | 1.76 | 0.643 | 23200 | 915 | 1.54 | 30700 | 1210 | 2.01 | 0.778
29700 | 1170 | 1.97 | 0.6503 | 28300 | 1120 | 1.77 | 0.645 | 23200 | 918 | 1.55 | 30800 | 1220 | 2.01 | 0.783
29800 | 1180 | 1.98 | 0.6533 | 28400 | 1120 | 1.78 | 0.65 | 23300 | 920 | 1.55 | 30900 | 1220 | 2.02 | 0.787
29900 | 1180 | 1.99 | 0.6563 | 28500 | 1120 | 1.79 | 0.651 | 23400 | 924 | 1.56 | 30900 | 1220 | 2.03 | 0.794
30100 | 1190 | 2 | 0.6563 | 28600 | 1130 | 1.79 | 0.653 | 23500 | 927 | 1.57 | 31000 | 1220 | 2.04 | 0.792
30200 | 1190 | 2.01 | 0.6623 | 28600 | 1130 | 1.8 | 0.656 | 23500 | 929 | 1.57 | 31100 | 1230 | 2.05 | 0.804
30300 | 1200 | 2.02 | 0.6633 | 28700 | 1130 | 1.81 | 0.659 | 23600 | 932 | 1.58 | 31100 | 1230 | 2.06 | 0.803
30400 | 1200 | 2.03 | 0.6653 | 28800 | 1140 | 1.82 | 0.663 | 23700 | 935 | 1.58 | 31200 | 1230 | 2.06 | 0.816
30500 | 1210 | 2.04 | 0.6683 | 28900 | 1140 | 1.83 | 0.665 | 23700 | 937 | 1.59 | 31300 | 1230 | 2.07 | 0.819
30600 | 1210 | 2.05 | 0.6703 | 29000 | 1150 | 1.84 | 0.669 | 23800 | 940 | 1.59 | 31300 | 1240 | 2.08 | 0.821
30800 | 1220 | 2.06 | 0.6723 | 29100 | 1150 | 1.85 | 0.672 | 23900 | 942 | 1.6 | 31400 | 1240 | 2.09 | 0.829
30900 | 1220 | 2.07 | 0.6753 | 29200 | 1150 | 1.86 | 0.676 | 23900 | 945 | 1.6 | 31400 | 1240 | 2.1 | 0.83
31000 | 1220 | 2.08 | 0.6773 | 29300 | 1160 | 1.86 | 0.681 | 24000 | 948 | 1.61 | 31500 | 1240 | 2.1 | 0.838
31100 | 1230 | 2.09 | 0.6793 | 29300 | 1160 | 1.87 | 0.683 | 24100 | 951 | 1.61 | 31600 | 1250 | 2.11 | 0.839
31200 | 1230 | 2.1 | 0.6843 | 29400 | 1160 | 1.88 | 0.688 | 24100 | 953 | 1.62 | 31600 | 1250 | 2.12 | 0.84
31300 | 1240 | 2.11 | 0.6873 | 29500 | 1170 | 1.89 | 0.692 | 24200 | 956 | 1.63 | 31700 | 1250 | 2.13 | 0.845
31400 | 1240 | 2.12 | 0.6883 | 29600 | 1170 | 1.9 | 0.693 | 24300 | 959 | 1.63 | 31700 | 1250 | 2.14 | 0.849
31500 | 1250 | 2.13 | 0.6913 | 29700 | 1170 | 1.91 | 0.698 | 24300 | 961 | 1.64 | 31800 | 1250 | 2.14 | 0.855
31700 | 1250 | 2.14 | 0.6943 | 29700 | 1170 | 1.92 | 0.703 | 24400 | 964 | 1.64 | 31800 | 1260 | 2.15 | 0.856
31700 | 1250 | 2.15 | 0.6963 | 29800 | 1180 | 1.93 | 0.705 | 24500 | 966 | 1.65 | 31900 | 1260 | 2.16 | 0.866
31800 | 1260 | 2.15 | 0.6993 | 29900 | 1180 | 1.94 | 0.709 | 24500 | 969 | 1.65 | 31900 | 1260 | 2.17 | 0.865
31900 | 1260 | 2.16 | 0.7013 | 30000 | 1180 | 1.94 | 0.714 | 24600 | 972 | 1.66 | 32000 | 1260 | 2.18 | 0.869
32000 | 1260 | 2.17 | 0.7043 | 30100 | 1190 | 1.95 | 0.716 | 24700 | 974 | 1.66 | 32100 | 1270 | 2.18 | 0.877
32100 | 1270 | 2.18 | 0.7083 | 30100 | 1190 | 1.96 | 0.72 | 24700 | 977 | 1.67 | 32100 | 1270 | 2.19 | 0.879
32200 | 1270 | 2.19 | 0.7123 | 30200 | 1190 | 1.97 | 0.726 | 24800 | 980 | 1.68 | 32200 | 1270 | 2.2 | 0.879
32300 | 1270 | 2.2 | 0.7143 | 30300 | 1200 | 1.98 | 0.727 | 24900 | 982 | 1.68 | 32200 | 1270 | 2.21 | 0.891
32300 | 1280 | 2.21 | 0.7223 | 30300 | 1200 | 1.99 | 0.737 | 25000 | 986 | 1.69 | 32200 | 1270 | 2.22 | 0.891
32400 | 1280 | 2.22 | 0.7273 | 30400 | 1200 | 2 | 0.735 | 25000 | 987 | 1.69 | 32300 | 1280 | 2.23 | 0.896
32400 | 1280 | 2.23 | 0.7303 | 30500 | 1200 | 2.01 | 0.74 | 25100 | 990 | 1.7 | 32300 | 1280 | 2.23 | 0.902
32500 | 1280 | 2.24 | 0.7343 | 30600 | 1210 | 2.02 | 0.745 | 25100 | 993 | 1.7 | 32400 | 1280 | 2.24 | 0.906
32600 | 1290 | 2.25 | 0.7393 | 30600 | 1210 | 2.02 | 0.749 | 25200 | 996 | 1.71 | 32400 | 1280 | 2.25 | 0.921
32600 | 1290 | 2.26 | 0.7463 | 30700 | 1210 | 2.03 | 0.752 | 25300 | 998 | 1.71 | 32500 | 1280 | 2.26 | 0.914
32700 | 1290 | 2.27 | 0.7523 | 30800 | 1220 | 2.04 | 0.757 | 25300 | 1000 | 1.72 | 32500 | 1280 | 2.26 | 0.915
32700 | 1290 | 2.28 | 0.7583 | 30800 | 1220 | 2.05 | 0.761 | 25400 | 1000 | 1.73 | 32600 | 1290 | 2.27 | 0.927
32800 | 1290 | 2.29 | 0.7633 | 30900 | 1220 | 2.06 | 0.765 | 25500 | 1010 | 1.73 | 32600 | 1290 | 2.28 | 0.932
32800 | 1300 | 2.3 | 0.7703 | 31000 | 1220 | 2.07 | 0.77 | 25500 | 1010 | 1.74 | 32700 | 1290 | 2.29 | 0.938
32900 | 1300 | 2.31 | 0.7763 | 31000 | 1230 | 2.08 | 0.773 | 25600 | 1010 | 1.74 | 32700 | 1290 | 2.3 | 0.94
32900 | 1300 | 2.32 | 0.7833 | 31100 | 1230 | 2.09 | 0.777 | 25700 | 1010 | 1.75 | 32800 | 1290 | 2.31 | 0.946
33000 | 1300 | 2.33 | 0.7883 | 31200 | 1230 | 2.09 | 0.78 | 25700 | 1020 | 1.75 | 32800 | 1300 | 2.31 | 0.949
33000 | 1300 | 2.34 | 0.7963 | 31200 | 1230 | 2.1 | 0.784 | 25800 | 1020 | 1.76 | 32900 | 1300 | 2.32 | 0.955
33000 | 1310 | 2.35 | 0.8033 | 31300 | 1240 | 2.11 | 0.789 | 25800 | 1020 | 1.76 | 32900 | 1300 | 2.33 | 0.96
33100 | 1310 | 2.36 | 0.8063 | 31300 | 1240 | 2.12 | 0.792 | 25900 | 1020 | 1.77 | 32900 | 1300 | 2.34 | 0.962
33100 | 1310 | 2.37 | 0.8143 | 31400 | 1240 | 2.13 | 0.794 | 26000 | 1030 | 1.78 | 33000 | 1300 | 2.35 | 0.971
33200 | 1310 | 2.38 | 0.8223 | 31500 | 1240 | 2.14 | 0.799 | 26000 | 1030 | 1.78 | 33000 | 1300 | 2.35 | 0.979
33200 | 1310 | 2.39 | 0.8293 | 31500 | 1240 | 2.15 | 0.801 | 26100 | 1030 | 1.79 | 33000 | 1300 | 2.36 | 0.979
33300 | 1310 | 2.4 | 0.8323 | 31600 | 1250 | 2.16 | 0.813 | 26200 | 1030 | 1.79 | 33100 | 1310 | 2.37 | 0.986
33300 | 1320 | 2.41 | 0.8413 | 31700 | 1250 | 2.17 | 0.821 | 26200 | 1040 | 1.8 | 33100 | 1310 | 2.38 | 0.999
33400 | 1320 | 2.42 | 0.8483 | 31700 | 1250 | 2.17 | 0.824 | 26300 | 1040 | 1.8 | 33200 | 1310 | 2.39 | 1
33400 | 1320 | 2.43 | 0.8553 | 31800 | 1250 | 2.18 | 0.826 | 26400 | 1040 | 1.81 | 33200 | 1310 | 2.39 | 1.007
33500 | 1320 | 2.44 | 0.8593 | 31800 | 1260 | 2.19 | 0.832 | 26400 | 1040 | 1.81 | 33200 | 1310 | 2.4 | 1.017
33500 | 1320 | 2.45 | 0.8693 | 31900 | 1260 | 2.2 | 0.834 | 26500 | 1050 | 1.82 | 33300 | 1310 | 2.41 | 1.018
33500 | 1320 | 2.46 | 0.8733 | 31900 | 1260 | 2.21 | 0.839 | 26500 | 1050 | 1.83 | 33300 | 1320 | 2.42 | 1.025
33600 | 1330 | 2.47 | 0.8823 | 32000 | 1260 | 2.22 | 0.842 | 26600 | 1050 | 1.83 | 33300 | 1320 | 2.43 | 1.029
33600 | 1330 | 2.48 | 0.8873 | 32000 | 1260 | 2.23 | 0.846 | 26600 | 1050 | 1.84 | 33400 | 1320 | 2.43 | 1.03
33600 | 1330 | 2.49 | 0.8943 | 32100 | 1270 | 2.24 | 0.85 | 26700 | 1050 | 1.84 | 33400 | 1320 | 2.44 | 1.04
33700 | 1330 | 2.5 | 0.9013 | 32100 | 1270 | 2.24 | 0.854 | 26800 | 1060 | 1.85 | 33400 | 1320 | 2.45 | 1.05
33700 | 1330 | 2.51 | 0.9063 | 32200 | 1270 | 2.25 | 0.861 | 26800 | 1060 | 1.85 | 33500 | 1320 | 2.46 | 1.05
33800 | 1330 | 2.52 | 0.9133 | 32200 | 1270 | 2.26 | 0.862 | 26900 | 1060 | 1.86 | 33500 | 1320 | 2.47 | 1.05
33800 | 1330 | 2.53 | 0.9203 | 32300 | 1270 | 2.27 | 0.871 | 26900 | 1060 | 1.86 | 33600 | 1330 | 2.48 | 1.06
33800 | 1340 | 2.54 | 0.9273 | 32300 | 1280 | 2.28 | 0.869 | 27000 | 1070 | 1.87 | 33600 | 1330 | 2.48 | 1.07
33900 | 1340 | 2.55 | 0.9323 | 32400 | 1280 | 2.29 | 0.878 | 27100 | 1070 | 1.88 | 33600 | 1330 | 2.49 | 1.07
33900 | 1340 | 2.56 | 0.9383 | 32400 | 1280 | 2.3 | 0.882 | 27100 | 1070 | 1.88 | 33700 | 1330 | 2.5 | 1.08
33900 | 1340 | 2.57 | 0.9453 | 32500 | 1280 | 2.31 | 0.886 | 27200 | 1070 | 1.89 | 33700 | 1330 | 2.51 | 1.08
34000 | 1340 | 2.58 | 0.9513 | 32600 | 1290 | 2.32 | 0.893 | 27200 | 1080 | 1.89 | 33700 | 1330 | 2.52 | 1.09
34000 | 1340 | 2.59 | 0.9613 | 32600 | 1290 | 2.32 | 0.899 | 27300 | 1080 | 1.9 | 33700 | 1330 | 2.52 | 1.09
34000 | 1340 | 2.6 | 0.9613 | 32700 | 1290 | 2.33 | 0.906 | 27300 | 1080 | 1.9 | 33800 | 1330 | 2.53 | 1.1
34100 | 1340 | 2.61 | 0.9713 | 32700 | 1290 | 2.34 | 0.911 | 27400 | 1080 | 1.91 | 33800 | 1340 | 2.54 | 1.1
34100 | 1350 | 2.62 | 0.9813 | 32700 | 1290 | 2.35 | 0.915 | 27500 | 1080 | 1.91 | 33800 | 1340 | 2.55 | 1.1
34100 | 1350 | 2.63 | 0.9813 | 32800 | 1290 | 2.36 | 0.922 | 27500 | 1090 | 1.92 | 33900 | 1340 | 2.56 | 1.11
34200 | 1350 | 2.64 | 0.9913 | 32800 | 1300 | 2.37 | 0.927 | 27600 | 1090 | 1.93 | 33900 | 1340 | 2.56 | 1.12
34200 | 1350 | 2.65 | 1.0013 | 32900 | 1300 | 2.38 | 0.931 | 27700 | 1090 | 1.93 | 33900 | 1340 | 2.57 | 1.12
34200 | 1350 | 2.66 | 1.0013 | 32900 | 1300 | 2.39 | 0.939 | 27700 | 1100 | 1.94 | 33900 | 1340 | 2.58 | 1.13
34200 | 1350 | 2.67 | 1.0113 | 33000 | 1300 | 2.4 | 0.945 | 27800 | 1100 | 1.94 | 34000 | 1340 | 2.59 | 1.13
34300 | 1350 | 2.68 | 1.0213 | 33000 | 1300 | 2.4 | 0.949 | 27800 | 1100 | 1.95 | 34000 | 1340 | 2.6 | 1.13
34300 | 1350 | 2.69 | 1.0213 | 33100 | 1310 | 2.41 | 0.957 | 27900 | 1100 | 1.95 | 34000 | 1340 | 2.61 | 1.15
34300 | 1360 | 2.7 | 1.0313 | 33100 | 1310 | 2.42 | 0.961 | 28000 | 1100 | 1.96 | 34000 | 1340 | 2.61 | 1.14
34400 | 1360 | 2.71 | 1.0413 | 33100 | 1310 | 2.43 | 0.97 | 28000 | 1110 | 1.96 | 34100 | 1340 | 2.62 | 1.14
34400 | 1360 | 2.72 | 1.0513 | 33200 | 1310 | 2.44 | 0.975 | 28100 | 1110 | 1.97 | 34100 | 1350 | 2.63 | 1.16
34400 | 1360 | 2.73 | 1.0513 | 33200 | 1310 | 2.45 | 0.98 | 28100 | 1110 | 1.98 | 34100 | 1350 | 2.64 | 1.15
34400 | 1360 | 2.73 | 1.0613 | 33200 | 1310 | 2.46 | 0.987 | 28200 | 1110 | 1.98 | 34100 | 1350 | 2.65 | 1.16
34500 | 1360 | 2.75 | 1.0713 | 33300 | 1310 | 2.47 | 0.99 | 28200 | 1110 | 1.99 | 34100 | 1350 | 2.65 | 1.17
34500 | 1360 | 2.75 | 1.0813 | 33300 | 1320 | 2.48 | 0.997 | 28300 | 1120 | 1.99 | 34200 | 1350 | 2.66 | 1.18
34500 | 1360 | 2.76 | 1.0913 | 33400 | 1320 | 2.48 | 1 | 28300 | 1120 | 2 | 34200 | 1350 | 2.67 | 1.18
34500 | 1360 | 2.77 | 1.1013 | 33400 | 1320 | 2.49 | 1.01 | 28400 | 1120 | 2 | 34200 | 1350 | 2.68 | 1.19
34500 | 1360 | 2.78 | 1.1013 | 33400 | 1320 | 2.5 | 1.01 | 28400 | 1120 | 2.01 | 34200 | 1350 | 2.69 | 1.19
34600 | 1370 | 2.79 | 1.1113 | 33500 | 1320 | 2.51 | 1.02 | 28500 | 1130 | 2.01 | 34300 | 1350 | 2.69 | 1.21
34600 | 1370 | 2.8 | 1.1213 | 33500 | 1320 | 2.52 | 1.02 | 28600 | 1130 | 2.02 | 34300 | 1350 | 2.7 | 1.2
34600 | 1370 | 2.81 | 1.1313 | 33500 | 1320 | 2.53 | 1.03 | 28600 | 1130 | 2.02 | 34300 | 1350 | 2.71 | 1.21
34600 | 1370 | 2.82 | 1.1313 | 33600 | 1330 | 2.54 | 1.04 | 28600 | 1130 | 2.03 | 34300 | 1360 | 2.72 | 1.21
34700 | 1370 | 2.83 | 1.1413 | 33600 | 1330 | 2.55 | 1.05 | 28700 | 1130 | 2.04 | 34400 | 1360 | 2.73 | 1.21
34700 | 1370 | 2.84 | 1.1513 | 33600 | 1330 | 2.55 | 1.05 | 28700 | 1140 | 2.04 | 34400 | 1360 | 2.73 | 1.23
34700 | 1370 | 2.85 | 1.1613 | 33700 | 1330 | 2.56 | 1.06 | 28800 | 1140 | 2.05 | 34400 | 1360 | 2.74 | 1.24
34700 | 1370 | 2.86 | 1.1713 | 33700 | 1330 | 2.57 | 1.06 | 28900 | 1140 | 2.05 | 34400 | 1360 | 2.75 | 1.24
34700 | 1370 | 2.87 | 1.1813 | 33700 | 1330 | 2.58 | 1.07 | 28900 | 1140 | 2.06 | 34400 | 1360 | 2.76 | 1.25
34800 | 1370 | 2.88 | 1.1813 | 33800 | 1330 | 2.59 | 1.08 | 29000 | 1140 | 2.06 | 34400 | 1360 | 2.77 | 1.25
34800 | 1380 | 2.89 | 1.1913 | 33800 | 1340 | 2.6 | 1.08 | 29000 | 1150 | 2.07 | 34500 | 1360 | 2.77 | 1.25
34800 | 1380 | 2.9 | 1.2013 | 33800 | 1340 | 2.61 | 1.09 | 29100 | 1150 | 2.07 | 34500 | 1360 | 2.78 | 1.26
34900 | 1380 | 2.91 | 1.2013 | 33900 | 1340 | 2.62 | 1.09 | 29100 | 1150 | 2.08 | 34500 | 1360 | 2.79 | 1.27
34900 | 1380 | 2.92 | 1.2113 | 33900 | 1340 | 2.62 | 1.1 | 29200 | 1150 | 2.09 | 34500 | 1360 | 2.8 | 1.28
34900 | 1380 | 2.93 | 1.2213 | 33900 | 1340 | 2.63 | 1.11 | 29200 | 1150 | 2.09 | 34600 | 1370 | 2.81 | 1.28
34900 | 1380 | 2.94 | 1.2313 | 33900 | 1340 | 2.64 | 1.11 | 29300 | 1160 | 2.1 | 34600 | 1370 | 2.81 | 1.29
34900 | 1380 | 2.95 | 1.2313 | 34000 | 1340 | 2.65 | 1.12 | 29300 | 1160 | 2.1 | 34600 | 1370 | 2.82 | 1.29
34900 | 1380 | 2.96 | 1.2413 | 34000 | 1340 | 2.66 | 1.12 | 29400 | 1160 | 2.11 | 34600 | 1370 | 2.83 | 1.3
34900 | 1380 | 2.97 | 1.2513 | 34000 | 1340 | 2.67 | 1.13 | 29400 | 1160 | 2.11 | 34600 | 1370 | 2.84 | 1.31
35000 | 1380 | 2.98 | 1.2513 | 34000 | 1340 | 2.68 | 1.14 | 29500 | 1160 | 2.12 | 34700 | 1370 | 2.85 | 1.33
35000 | 1380 | 2.99 | 1.2613 | 34100 | 1340 | 2.69 | 1.14 | 29500 | 1170 | 2.12 | 34700 | 1370 | 2.86 | 1.33
35000 | 1380 | 3 | 1.2713 | 34100 | 1350 | 2.7 | 1.15 | 29500 | 1170 | 2.13 | 34700 | 1370 | 2.86 | 1.32
35000 | 1380 | 3.01 | 1.2813 | 34100 | 1350 | 2.7 | 1.16 | 29600 | 1170 | 2.13 | 34700 | 1370 | 2.87 | 1.34
35000 | 1380 | 3.02 | 1.2913 | 34100 | 1350 | 2.71 | 1.17 | 29600 | 1170 | 2.14 | 34700 | 1370 | 2.88 | 1.34
35000 | 1380 | 3.03 | 1.2913 | 34100 | 1350 | 2.72 | 1.17 | 29700 | 1170 | 2.15 | 34700 | 1370 | 2.89 | 1.35
35100 | 1380 | 3.04 | 1.3013 | 34200 | 1350 | 2.73 | 1.18 | 29800 | 1170 | 2.15 | 34700 | 1370 | 2.9 | 1.36
35100 | 1380 | 3.05 | 1.3113 | 34200 | 1350 | 2.74 | 1.18 | 29800 | 1180 | 2.16 | 34700 | 1370 | 2.9 | 1.37
35100 | 1390 | 3.06 | 1.3213 | 34200 | 1350 | 2.75 | 1.19 | 29800 | 1180 | 2.16 | 34700 | 1370 | 2.91 | 1.37
35100 | 1390 | 3.07 | 1.3313 | 34200 | 1350 | 2.76 | 1.2 | 29900 | 1180 | 2.17 | 34800 | 1370 | 2.92 | 1.38
35100 | 1390 | 3.08 | 1.3413 | 34200 | 1350 | 2.77 | 1.2 | 29900 | 1180 | 2.17 | 34800 | 1370 | 2.93 | 1.38
35100 | 1390 | 3.09 | 1.3513 | 34300 | 1350 | 2.78 | 1.21 | 30000 | 1180 | 2.18 | 34800 | 1370 | 2.94 | 1.39
35100 | 1390 | 3.1 | 1.3513 | 34300 | 1350 | 2.78 | 1.22 | 30000 | 1190 | 2.19 | 34800 | 1370 | 2.94 | 1.4
35200 | 1390 | 3.11 | 1.3713 | 34300 | 1350 | 2.79 | 1.23 | 30100 | 1190 | 2.19 | 34800 | 1370 | 2.95 | 1.41
35200 | 1390 | 3.12 | 1.3813 | 34300 | 1350 | 2.8 | 1.23 | 30100 | 1190 | 2.2 | 34800 | 1380 | 2.96 | 1.42
35200 | 1390 | 3.13 | 1.3813 | 34300 | 1360 | 2.81 | 1.24 | 30200 | 1190 | 2.2 | 34800 | 1380 | 2.97 | 1.42
35200 | 1390 | 3.14 | 1.3913 | 34300 | 1360 | 2.82 | 1.24 | 30200 | 1190 | 2.21 | 34800 | 1380 | 2.98 | 1.43
35200 | 1390 | 3.15 | 1.4013 | 34400 | 1360 | 2.83 | 1.25 | 30200 | 1190 | 2.21 | 34900 | 1380 | 2.98 | 1.43
35200 | 1390 | 3.16 | 1.4113 | 34400 | 1360 | 2.84 | 1.26 | 30300 | 1200 | 2.22 | 34900 | 1380 | 2.99 | 1.44
35200 | 1390 | 3.17 | 1.4213 | 34400 | 1360 | 2.85 | 1.27 | 30300 | 1200 | 2.22 | 34900 | 1380 | 3 | 1.45
35200 | 1390 | 3.18 | 1.4313 | 34400 | 1360 | 2.85 | 1.27 | 30400 | 1200 | 2.23 | 34900 | 1380 | 3.01 | 1.46
35200 | 1390 | 3.19 | 1.4413 | 34400 | 1360 | 2.86 | 1.28 | 30400 | 1200 | 2.23 | 34900 | 1380 | 3.02 | 1.47
35300 | 1390 | 3.2 | 1.4413 | 34400 | 1360 | 2.87 | 1.28 | 30500 | 1200 | 2.24 | 34900 | 1380 | 3.03 | 1.47
35300 | 1390 | 3.21 | 1.4513 | 34500 | 1360 | 2.88 | 1.29 | 30500 | 1200 | 2.25 | 34900 | 1380 | 3.03 | 1.47
35300 | 1390 | 3.22 | 1.4613 | 34500 | 1360 | 2.89 | 1.3 | 30500 | 1210 | 2.25 | 34900 | 1380 | 3.04 | 1.49
35300 | 1390 | 3.23 | 1.4713 | 34500 | 1360 | 2.9 | 1.31 | 30600 | 1210 | 2.26 | 34900 | 1380 | 3.05 | 1.5
35300 | 1390 | 3.24 | 1.4813 | 34500 | 1360 | 2.91 | 1.32 | 30600 | 1210 | 2.26 | 34900 | 1380 | 3.06 | 1.5
35300 | 1390 | 3.25 | 1.4813 | 34500 | 1360 | 2.92 | 1.32 | 30700 | 1210 | 2.27 | 34900 | 1380 | 3.07 | 1.51
35300 | 1390 | 3.26 | 1.4913 | 34600 | 1370 | 2.93 | 1.33 | 30700 | 1210 | 2.27 | 34900 | 1380 | 3.07 | 1.51
35300 | 1400 | 3.27 | 1.5013 | 34600 | 1370 | 2.93 | 1.34 | 30800 | 1210 | 2.28 | 34900 | 1380 | 3.08 | 1.52
35300 | 1400 | 3.28 | 1.5113 | 34600 | 1370 | 2.94 | 1.34 | 30800 | 1220 | 2.29 | 35000 | 1380 | 3.09 | 1.53
35300 | 1400 | 3.29 | 1.5213 | 34600 | 1370 | 2.95 | 1.35 | 30800 | 1220 | 2.29 | 35000 | 1380 | 3.1 | 1.54
35300 | 1400 | 3.29 | 1.5313 | 34600 | 1370 | 2.96 | 1.36 | 30900 | 1220 | 2.3 | 35000 | 1380 | 3.11 | 1.54
35300 | 1400 | 3.31 | 1.5413 | 34600 | 1370 | 2.97 | 1.36 | 30900 | 1220 | 2.3 | 35000 | 1380 | 3.12 | 1.55
35400 | 1400 | 3.31 | 1.5513 | 34600 | 1370 | 2.98 | 1.37 | 31000 | 1220 | 2.31 | 35000 | 1380 | 3.12 | 1.56
35300 | 1400 | 3.32 | 1.5513 | 34600 | 1370 | 2.99 | 1.38 | 31000 | 1230 | 2.31 | 35000 | 1380 | 3.13 | 1.56
35400 | 1400 | 3.33 | 1.5613 | 34600 | 1370 | 3 | 1.38 | 31000 | 1230 | 2.32 | 35000 | 1380 | 3.14 | 1.58
35400 | 1400 | 3.34 | 1.5713 | 34700 | 1370 | 3.01 | 1.39 | 31100 | 1230 | 2.32 | 35000 | 1380 | 3.15 | 1.57
35400 | 1400 | 3.35 | 1.5813 | 34700 | 1370 | 3.01 | 1.4 | 31200 | 1230 | 2.33 | 35000 | 1380 | 3.16 | 1.58
35400 | 1400 | 3.36 | 1.5913 | 34700 | 1370 | 3.02 | 1.41 | 31200 | 1230 | 2.33 | 35000 | 1380 | 3.16 | 1.59
35400 | 1400 | 3.37 | 1.6013 | 34700 | 1370 | 3.03 | 1.41 | 31200 | 1230 | 2.34 | 35000 | 1380 | 3.17 | 1.59
35400 | 1400 | 3.38 | 1.6113 | 34700 | 1370 | 3.04 | 1.42 | 31300 | 1230 | 2.35 | 35000 | 1380 | 3.18 | 1.6
35400 | 1400 | 3.39 | 1.6213 | 34700 | 1370 | 3.05 | 1.43 | 31300 | 1240 | 2.35 | 35000 | 1380 | 3.19 | 1.6
35400 | 1400 | 3.4 | 1.6313 | 34700 | 1370 | 3.06 | 1.44 | 31300 | 1240 | 2.36 | 35000 | 1380 | 3.2 | 1.61
35400 | 1400 | 3.41 | 1.6413 | 34800 | 1370 | 3.07 | 1.44 | 31400 | 1240 | 2.36 | 35000 | 1380 | 3.2 | 1.62
35400 | 1400 | 3.42 | 1.6513 | 34800 | 1370 | 3.08 | 1.45 | 31400 | 1240 | 2.37 | 35000 | 1380 | 3.21 | 1.63
35400 | 1400 | 3.43 | 1.6613 | 34800 | 1370 | 3.08 | 1.46 | 31400 | 1240 | 2.37 | 35100 | 1380 | 3.22 | 1.63
35400 | 1400 | 3.44 | 1.6713 | 34800 | 1370 | 3.09 | 1.47 | 31500 | 1240 | 2.38 | 35100 | 1380 | 3.23 | 1.64
35400 | 1400 | 3.45 | 1.6813 | 34800 | 1370 | 3.1 | 1.47 | 31500 | 1240 | 2.38 | 35100 | 1390 | 3.24 | 1.65
35400 | 1400 | 3.46 | 1.6913 | 34800 | 1380 | 3.11 | 1.48 | 31500 | 1250 | 2.39 | 35100 | 1380 | 3.24 | 1.66
35400 | 1400 | 3.47 | 1.7013 | 34800 | 1380 | 3.12 | 1.49 | 31600 | 1250 | 2.4 | 35100 | 1390 | 3.25 | 1.67
35400 | 1400 | 3.48 | 1.7113 | 34900 | 1380 | 3.13 | 1.49 | 31600 | 1250 | 2.4 | 35100 | 1390 | 3.26 | 1.68
35400 | 1400 | 3.49 | 1.7213 | 34900 | 1380 | 3.14 | 1.5 | 31600 | 1250 | 2.41 | 35100 | 1390 | 3.27 | 1.68
35400 | 1400 | 3.5 | 1.7213 | 34900 | 1380 | 3.15 | 1.51 | 31700 | 1250 | 2.41 | 35100 | 1390 | 3.28 | 1.69
35400 | 1400 | 3.51 | 1.7413 | 34900 | 1380 | 3.16 | 1.52 | 31700 | 1250 | 2.42 | 35100 | 1390 | 3.28 | 1.69
35400 | 1400 | 3.52 | 1.7413 | 34900 | 1380 | 3.16 | 1.52 | 31800 | 1250 | 2.42 | 35100 | 1390 | 3.29 | 1.7
35500 | 1400 | 3.53 | 1.7513 | 34900 | 1380 | 3.17 | 1.53 | 31800 | 1260 | 2.43 | 35100 | 1390 | 3.3 | 1.71
35400 | 1400 | 3.54 | 1.7613 | 34900 | 1380 | 3.18 | 1.54 | 31800 | 1260 | 2.43 | 35100 | 1390 | 3.31 | 1.71
35500 | 1400 | 3.55 | 1.7713 | 34900 | 1380 | 3.19 | 1.55 | 31800 | 1260 | 2.44 | 35100 | 1390 | 3.32 | 1.72
35400 | 1400 | 3.56 | 1.7813 | 35000 | 1380 | 3.2 | 1.55 | 31900 | 1260 | 2.44 | 35100 | 1390 | 3.32 | 1.73
35500 | 1400 | 3.57 | 1.7913 | 35000 | 1380 | 3.21 | 1.56 | 31900 | 1260 | 2.45 | 35100 | 1390 | 3.33 | 1.73
35500 | 1400 | 3.58 | 1.8013 | 35000 | 1380 | 3.22 | 1.57 | 31900 | 1260 | 2.46 | 35100 | 1390 | 3.34 | 1.74
35500 | 1400 | 3.59 | 1.8113 | 35000 | 1380 | 3.23 | 1.57 | 32000 | 1260 | 2.46 | 35100 | 1390 | 3.35 | 1.76
35500 | 1400 | 3.6 | 1.8113 | 35000 | 1380 | 3.24 | 1.59 | 32000 | 1260 | 2.47 | 35100 | 1390 | 3.36 | 1.77
35500 | 1400 | 3.61 | 1.8213 | 35000 | 1380 | 3.24 | 1.59 | 32000 | 1270 | 2.47 | 35100 | 1390 | 3.37 | 1.77
35500 | 1400 | 3.62 | 1.8313 | 35000 | 1380 | 3.25 | 1.6 | 32100 | 1270 | 2.48 | 35100 | 1390 | 3.37 | 1.77
35500 | 1400 | 3.63 | 1.8413 | 35000 | 1380 | 3.26 | 1.61 | 32100 | 1270 | 2.48 | 35100 | 1390 | 3.38 | 1.79
35500 | 1400 | 3.64 | 1.8513 | 35000 | 1380 | 3.27 | 1.61 | 32100 | 1270 | 2.49 | 35100 | 1390 | 3.39 | 1.79
35500 | 1400 | 3.65 | 1.8613 | 35100 | 1380 | 3.28 | 1.62 | 32200 | 1270 | 2.5 | 35100 | 1390 | 3.4 | 1.8
35500 | 1400 | 3.66 | 1.8713 | 35100 | 1380 | 3.29 | 1.63 | 32200 | 1270 | 2.5 | 35100 | 1390 | 3.41 | 1.81
35500 | 1400 | 3.67 | 1.8813 | 35100 | 1380 | 3.3 | 1.64 | 32200 | 1270 | 2.51 | 35100 | 1390 | 3.41 | 1.81
35500 | 1400 | 3.68 | 1.8913 | 35100 | 1380 | 3.31 | 1.65 | 32300 | 1270 | 2.51 | 35100 | 1390 | 3.42 | 1.82
35500 | 1400 | 3.69 | 1.8913 | 35100 | 1390 | 3.31 | 1.65 | 32300 | 1270 | 2.52 | 35100 | 1390 | 3.43 | 1.83
35500 | 1400 | 3.7 | 1.9013 | 35100 | 1390 | 3.32 | 1.66 | 32300 | 1280 | 2.52 | 35100 | 1390 | 3.44 | 1.84
35500 | 1400 | 3.71 | 1.9113 | 35100 | 1390 | 3.33 | 1.67 | 32400 | 1280 | 2.53 | 35100 | 1390 | 3.45 | 1.84
35500 | 1400 | 3.72 | 1.9213 | 35100 | 1390 | 3.34 | 1.68 | 32400 | 1280 | 2.53 | 35100 | 1390 | 3.45 | 1.86
35500 | 1400 | 3.73 | 1.9313 | 35100 | 1390 | 3.35 | 1.68 | 32400 | 1280 | 2.54 | 35100 | 1390 | 3.46 | 1.87
35500 | 1400 | 3.74 | 1.9413 | 35100 | 1390 | 3.36 | 1.69 | 32400 | 1280 | 2.54 | 35100 | 1390 | 3.47 | 1.87
35500 | 1400 | 3.75 | 1.9513 | 35100 | 1390 | 3.37 | 1.7 | 32500 | 1280 | 2.55 | 35100 | 1390 | 3.48 | 1.88
35500 | 1400 | 3.76 | 1.9613 | 35100 | 1390 | 3.38 | 1.71 | 32500 | 1280 | 2.56 | 35100 | 1390 | 3.49 | 1.89
35500 | 1400 | 3.77 | 1.9713 | 35100 | 1390 | 3.39 | 1.72 | 32500 | 1280 | 2.56 | 35100 | 1390 | 3.49 | 1.89
35500 | 1400 | 3.78 | 1.9813 | 35100 | 1390 | 3.39 | 1.73 | 32500 | 1290 | 2.57 | 35100 | 1390 | 3.5 | 1.9
35500 | 1400 | 3.79 | 1.9913 | 35200 | 1390 | 3.4 | 1.73 | 32600 | 1290 | 2.57 | 35100 | 1390 | 3.51 | 1.91
35500 | 1400 | 3.8 | 2.0013 | 35100 | 1390 | 3.41 | 1.74 | 32600 | 1290 | 2.58 | 35100 | 1390 | 3.52 | 1.92
35500 | 1400 | 3.81 | 2.0113 | 35200 | 1390 | 3.42 | 1.75 | 32600 | 1290 | 2.58 | 35100 | 1390 | 3.53 | 1.93
35500 | 1400 | 3.82 | 2.0213 | 35200 | 1390 | 3.43 | 1.76 | 32700 | 1290 | 2.59 | 35100 | 1390 | 3.53 | 1.94
35500 | 1400 | 3.83 | 2.0313 | 35200 | 1390 | 3.44 | 1.77 | 32700 | 1290 | 2.6 | 35100 | 1390 | 3.54 | 1.95
35500 | 1400 | 3.84 | 2.0413 | 35200 | 1390 | 3.45 | 1.78 | 32700 | 1290 | 2.6 | 35100 | 1390 | 3.55 | 1.95
35500 | 1400 | 3.85 | 2.0513 | 35200 | 1390 | 3.46 | 1.78 | 32700 | 1290 | 2.61 | 35100 | 1390 | 3.56 | 1.96
35500 | 1400 | 3.86 | 2.0613 | 35200 | 1390 | 3.47 | 1.79 | 32800 | 1290 | 2.61 | 35100 | 1390 | 3.57 | 1.97
35500 | 1400 | 3.86 | 2.0613 | 35200 | 1390 | 3.47 | 1.8 | 32800 | 1300 | 2.62 | 35100 | 1390 | 3.58 | 1.98
35500 | 1400 | 3.88 | 2.0713 | 35200 | 1390 | 3.48 | 1.81 | 32800 | 1300 | 2.62 | 35100 | 1390 | 3.58 | 1.98
35500 | 1400 | 3.89 | 2.0813 | 35200 | 1390 | 3.49 | 1.82 | 32900 | 1300 | 2.63 | 35100 | 1390 | 3.59 | 1.99
35500 | 1400 | 3.89 | 2.0913 | 35200 | 1390 | 3.5 | 1.82 | 32900 | 1300 | 2.63 | 35100 | 1390 | 3.6 | 2
35500 | 1400 | 3.91 | 2.1013 | 35200 | 1390 | 3.51 | 1.83 | 32900 | 1300 | 2.64 | 35100 | 1390 | 3.61 | 2.01
35500 | 1400 | 3.91 | 2.1113 | 35200 | 1390 | 3.52 | 1.84 | 32900 | 1300 | 2.65 | 35100 | 1390 | 3.62 | 2.01
35500 | 1400 | 3.92 | 2.1213 | 35200 | 1390 | 3.53 | 1.85 | 32900 | 1300 | 2.65 | 35100 | 1390 | 3.62 | 2.03
35500 | 1400 | 3.94 | 2.1313 | 35100 | 1390 | 3.54 | 1.86 | 33000 | 1300 | 2.66 | 35100 | 1390 | 3.63 | 2.03
35500 | 1400 | 3.94 | 2.1313 | 35200 | 1390 | 3.55 | 1.86 | 33000 | 1300 | 2.66 | 35100 | 1390 | 3.64 | 2.04
35500 | 1400 | 3.95 | 2.1513 | 35200 | 1390 | 3.55 | 1.88 | 33000 | 1300 | 2.67 | 35100 | 1390 | 3.65 | 2.05
35500 | 1400 | 3.96 | 2.1513 | 35100 | 1390 | 3.56 | 1.89 | 33000 | 1300 | 2.67 | 35100 | 1390 | 3.66 | 2.05
35500 | 1400 | 3.97 | 2.1713 | 35100 | 1390 | 3.57 | 1.89 | 33100 | 1310 | 2.68 | 35100 | 1390 | 3.67 | 2.06
35500 | 1400 | 3.98 | 2.1813 | 35200 | 1390 | 3.58 | 1.9 | 33100 | 1310 | 2.68 | 35100 | 1390 | 3.67 | 2.06
35500 | 1400 | 3.99 | 2.1913 | 35200 | 1390 | 3.59 | 1.91 | 33100 | 1310 | 2.69 | 35100 | 1390 | 3.68 | 2.07
35500 | 1400 | 4 | 2.2013 | 35200 | 1390 | 3.6 | 1.92 | 33100 | 1310 | 2.7 | 35100 | 1390 | 3.69 | 2.08
35500 | 1400 | 4.01 | 2.2113 | 35200 | 1390 | 3.61 | 1.92 | 33100 | 1310 | 2.7 | 35100 | 1390 | 3.7 | 2.1
35500 | 1400 | 4.02 | 2.2213 | 35200 | 1390 | 3.62 | 1.93 | 33200 | 1310 | 2.71 | 35100 | 1390 | 3.7 | 2.1
35500 | 1400 | 4.03 | 2.2313 | 35200 | 1390 | 3.62 | 1.94 | 33200 | 1310 | 2.71 | 35100 | 1390 | 3.71 | 2.11
35500 | 1400 | 4.04 | 2.2413 | 35200 | 1390 | 3.63 | 1.95 | 33200 | 1310 | 2.72 | 35100 | 1390 | 3.72 | 2.12
35500 | 1400 | 4.05 | 2.2513 | 35200 | 1390 | 3.64 | 1.96 | 33200 | 1310 | 2.72 | 35100 | 1390 | 3.73 | 2.13
35500 | 1400 | 4.06 | 2.2613 | 35200 | 1390 | 3.65 | 1.96 | 33300 | 1310 | 2.73 | 35100 | 1390 | 3.74 | 2.13
35500 | 1400 | 4.07 | 2.2713 | 35200 | 1390 | 3.66 | 1.97 | 33300 | 1310 | 2.73 | 35100 | 1380 | 3.74 | 2.14
35500 | 1400 | 4.08 | 2.2813 | 35200 | 1390 | 3.67 | 1.98 | 33300 | 1320 | 2.74 | 35100 | 1380 | 3.75 | 2.15
35500 | 1400 | 4.09 | 2.2913 | 35200 | 1390 | 3.68 | 1.99 | 33300 | 1320 | 2.74 | 35100 | 1380 | 3.76 | 2.16
35500 | 1400 | 4.1 | 2.3013 | 35200 | 1390 | 3.69 | 2 | 33300 | 1320 | 2.75 | 35100 | 1380 | 3.77 | 2.17
35500 | 1400 | 4.11 | 2.3113 | 35200 | 1390 | 3.7 | 2.01 | 33400 | 1320 | 2.76 | 35000 | 1380 | 3.78 | 2.17
35500 | 1400 | 4.12 | 2.3213 | 35200 | 1390 | 3.7 | 2.02 | 33400 | 1320 | 2.76 | 35100 | 1380 | 3.79 | 2.18
35500 | 1400 | 4.13 | 2.3313 | 35200 | 1390 | 3.71 | 2.03 | 33400 | 1320 | 2.77 | 35100 | 1380 | 3.79 | 2.19
35500 | 1400 | 4.14 | 2.3413 | 35200 | 1390 | 3.72 | 2.03 | 33400 | 1320 | 2.77 | 35000 | 1380 | 3.8 | 2.2
35500 | 1400 | 4.15 | 2.3513 | 35200 | 1390 | 3.73 | 2.05 | 33400 | 1320 | 2.78 | 35000 | 1380 | 3.81 | 2.2
35500 | 1400 | 4.16 | 2.3613 | 35200 | 1390 | 3.74 | 2.05 | 33500 | 1320 | 2.78 | 35000 | 1380 | 3.82 | 2.22
35500 | 1400 | 4.17 | 2.3713 | 35200 | 1390 | 3.75 | 2.06 | 33500 | 1320 | 2.79 | 35000 | 1380 | 3.83 | 2.22
35500 | 1400 | 4.18 | 2.3813 | 35200 | 1390 | 3.76 | 2.07 | 33500 | 1320 | 2.79 | 35000 | 1380 | 3.83 | 2.24
35500 | 1400 | 4.19 | 2.3913 | 35200 | 1390 | 3.77 | 2.08 | 33500 | 1320 | 2.8 | 35000 | 1380 | 3.84 | 2.25
35500 | 1400 | 4.2 | 2.4013 | 35200 | 1390 | 3.78 | 2.09 | 33600 | 1330 | 2.81 | 35000 | 1380 | 3.85 | 2.25
35500 | 1400 | 4.21 | 2.4013 | 35200 | 1390 | 3.78 | 2.09 | 33600 | 1330 | 2.81 | 35000 | 1380 | 3.86 | 2.25
35500 | 1400 | 4.22 | 2.4113 | 35200 | 1390 | 3.79 | 2.1 | 33600 | 1330 | 2.82 | 35000 | 1380 | 3.87 | 2.26
35500 | 1400 | 4.23 | 2.4313 | 35200 | 1390 | 3.8 | 2.11 | 33600 | 1330 | 2.82 | 35000 | 1380 | 3.87 | 2.28
35500 | 1400 | 4.24 | 2.4313 | 35200 | 1390 | 3.81 | 2.12 | 33600 | 1330 | 2.83 | 35000 | 1380 | 3.88 | 2.28
35500 | 1400 | 4.25 | 2.4413 | 35200 | 1390 | 3.82 | 2.13 | 33600 | 1330 | 2.83 | 35000 | 1380 | 3.89 | 2.29
35400 | 1400 | 4.26 | 2.4513 | 35200 | 1390 | 3.83 | 2.13 | 33600 | 1330 | 2.84 | 34900 | 1380 | 3.9 | 2.3
35400 | 1400 | 4.27 | 2.4613 | 35200 | 1390 | 3.84 | 2.14 | 33700 | 1330 | 2.84 | 34900 | 1380 | 3.91 | 2.3
35500 | 1400 | 4.28 | 2.4713 | 35200 | 1390 | 3.85 | 2.15 | 33700 | 1330 | 2.85 | 34900 | 1380 | 3.91 | 2.32
35400 | 1400 | 4.29 | 2.4813 | 35200 | 1390 | 3.85 | 2.16 | 33700 | 1330 | 2.86 | 34900 | 1380 | 3.92 | 2.33
35400 | 1400 | 4.3 | 2.5013 | 35200 | 1390 | 3.86 | 2.16 | 33700 | 1330 | 2.86 | 34900 | 1380 | 3.93 | 2.33
35400 | 1400 | 4.31 | 2.5013 | 35200 | 1390 | 3.87 | 2.18 | 33700 | 1330 | 2.87 | 34800 | 1380 | 3.94 | 2.35
35400 | 1400 | 4.32 | 2.5113 | 35200 | 1390 | 3.88 | 2.18 | 33700 | 1330 | 2.87 | 34800 | 1380 | 3.95 | 2.36
35400 | 1400 | 4.33 | 2.5213 | 35200 | 1390 | 3.89 | 2.19 | 33800 | 1330 | 2.88 | 34800 | 1380 | 3.96 | 2.37
35500 | 1400 | 4.34 | 2.5313 | 35200 | 1390 | 3.9 | 2.2 | 33800 | 1330 | 2.88 | 34800 | 1370 | 3.96 | 2.37
35400 | 1400 | 4.35 | 2.5413 | 35200 | 1390 | 3.91 | 2.21 | 33800 | 1340 | 2.89 | 34800 | 1370 | 3.97 | 2.38
35400 | 1400 | 4.36 | 2.5513 | 35200 | 1390 | 3.92 | 2.21 | 33800 | 1340 | 2.9 | 34800 | 1370 | 3.98 | 2.4
35400 | 1400 | 4.37 | 2.5613 | 35200 | 1390 | 3.93 | 2.22 | 33800 | 1340 | 2.9 | 34800 | 1370 | 3.99 | 2.4
35400 | 1400 | 4.38 | 2.5713 | 35200 | 1390 | 3.93 | 2.23 | 33900 | 1340 | 2.91 | 34800 | 1370 | 4 | 2.41
35400 | 1400 | 4.39 | 2.5813 | 35200 | 1390 | 3.94 | 2.24 | 33900 | 1340 | 2.91 | 34700 | 1370 | 4 | 2.42
35400 | 1400 | 4.4 | 2.5913 | 35200 | 1390 | 3.95 | 2.25 | 33900 | 1340 | 2.92 | 34700 | 1370 | 4.01 | 2.42
35400 | 1400 | 4.41 | 2.6013 | 35200 | 1390 | 3.96 | 2.26 | 33900 | 1340 | 2.92 | 34700 | 1370 | 4.02 | 2.44
35400 | 1400 | 4.42 | 2.6113 | 35200 | 1390 | 3.97 | 2.27 | 33900 | 1340 | 2.93 | 34600 | 1370 | 4.03 | 2.45
35400 | 1400 | 4.43 | 2.6213 | 35100 | 1390 | 3.98 | 2.27 | 33900 | 1340 | 2.93 | 34600 | 1370 | 4.04 | 2.46
35400 | 1400 | 4.44 | 2.6313 | 35200 | 1390 | 3.99 | 2.29 | 34000 | 1340 | 2.94 | 34600 | 1360 | 4.04 | 2.47
35400 | 1400 | 4.45 | 2.6413 | 35100 | 1390 | 4 | 2.29 | 34000 | 1340 | 2.94 | 34500 | 1360 | 4.05 | 2.48
35400 | 1400 | 4.46 | 2.6513 | 35100 | 1390 | 4.01 | 2.3 | 34000 | 1340 | 2.95 | 34500 | 1360 | 4.06 | 2.48
35400 | 1400 | 4.47 | 2.6613 | 35100 | 1390 | 4.01 | 2.31 | 34000 | 1340 | 2.96 | 34500 | 1360 | 4.07 | 2.5
35400 | 1400 | 4.48 | 2.6713 | 35100 | 1390 | 4.02 | 2.32 | 34000 | 1340 | 2.96 | 34500 | 1360 | 4.08 | 2.5
35400 | 1400 | 4.49 | 2.6813 | 35100 | 1390 | 4.03 | 2.33 | 34100 | 1340 | 2.97 | 34500 | 1360 | 4.08 | 2.5
35400 | 1400 | 4.49 | 2.6913 | 35100 | 1390 | 4.04 | 2.34 | 34100 | 1350 | 2.97 | 34500 | 1360 | 4.09 | 2.52
35400 | 1400 | 4.5 | 2.7013 | 35100 | 1380 | 4.05 | 2.35 | 34100 | 1350 | 2.98 | 34400 | 1360 | 4.1 | 2.53
35400 | 1400 | 4.52 | 2.7113 | 35000 | 1380 | 4.06 | 2.35 | 34100 | 1350 | 2.98 | 34400 | 1360 | 4.11 | 2.54
35400 | 1400 | 4.52 | 2.7213 | 35000 | 1380 | 4.07 | 2.37 | 34100 | 1350 | 2.99 | 34300 | 1350 | 4.12 | 2.55
35400 | 1400 | 4.53 | 2.7313 | 35000 | 1380 | 4.08 | 2.38 | 34100 | 1350 | 2.99 | 34300 | 1350 | 4.13 | 2.57
35400 | 1400 | 4.54 | 2.7413 | 35000 | 1380 | 4.09 | 2.38 | 34100 | 1350 | 3 | 34200 | 1350 | 4.13 | 2.57
35400 | 1400 | 4.55 | 2.7513 | 35000 | 1380 | 4.09 | 2.39 | 34100 | 1350 | 3.01 | 34200 | 1350 | 4.14 | 2.59
35400 | 1400 | 4.56 | 2.7613 | 35000 | 1380 | 4.1 | 2.4 | 34200 | 1350 | 3.01 | 34100 | 1350 | 4.15 | 2.59
35400 | 1400 | 4.57 | 2.7713 | 34900 | 1380 | 4.11 | 2.41 | 34200 | 1350 | 3.02 | 34100 | 1350 | 4.16 | 2.6
35300 | 1400 | 4.58 | 2.7813 | 34900 | 1380 | 4.12 | 2.42 | 34200 | 1350 | 3.02 | 34000 | 1340 | 4.17 | 2.6
35400 | 1400 | 4.59 | 2.7913 | 34900 | 1380 | 4.13 | 2.43 | 34200 | 1350 | 3.03 | 7310 | 289 | 4.2 | 2.64
35300 | 1400 | 4.6 | 2.8013 | 34900 | 1380 | 4.14 | 2.44 | 34200 | 1350 | 3.03
35300 | 1400 | 4.61 | 2.8113 | 34800 | 1380 | 4.15 | 2.45 | 34200 | 1350 | 3.04
35300 | 1400 | 4.62 | 2.8213 | 34800 | 1370 | 4.16 | 2.46 | 34200 | 1350 | 3.04
35300 | 1400 | 4.63 | 2.8313 | 34800 | 1370 | 4.16 | 2.46 | 34300 | 1350 | 3.05
35300 | 1390 | 4.64 | 2.8413 | 34800 | 1370 | 4.17 | 2.47 | 34300 | 1350 | 3.05
35300 | 1390 | 4.65 | 2.8513 | 34800 | 1370 | 4.18 | 2.48 | 34300 | 1350 | 3.06
35300 | 1390 | 4.66 | 2.8613 | 34800 | 1370 | 4.19 | 2.49 | 34300 | 1360 | 3.07
35300 | 1390 | 4.67 | 2.8713 | 34800 | 1370 | 4.2 | 2.5 | 34300 | 1360 | 3.07
35300 | 1390 | 4.68 | 2.8813 | 34700 | 1370 | 4.21 | 2.51 | 34300 | 1360 | 3.08
35300 | 1390 | 4.69 | 2.8913 | 34700 | 1370 | 4.22 | 2.52 | 34300 | 1360 | 3.08
35300 | 1390 | 4.7 | 2.9013 | 34700 | 1370 | 4.23 | 2.53 | 34400 | 1360 | 3.09
35300 | 1390 | 4.71 | 2.9113 | 34700 | 1370 | 4.24 | 2.54 | 34400 | 1360 | 3.09
35300 | 1390 | 4.72 | 2.9213 | 34700 | 1370 | 4.24 | 2.55 | 34400 | 1360 | 3.1
35200 | 1390 | 4.73 | 2.9413 | 34700 | 1370 | 4.25 | 2.56 | 34400 | 1360 | 3.1
35200 | 1390 | 4.74 | 2.9413 | 34600 | 1370 | 4.26 | 2.57 | 34400 | 1360 | 3.11
35200 | 1390 | 4.75 | 2.9613 | 34600 | 1370 | 4.27 | 2.58 | 34400 | 1360 | 3.12
35200 | 1390 | 4.76 | 2.9613 | 34600 | 1370 | 4.28 | 2.59 | 34400 | 1360 | 3.12
35200 | 1390 | 4.77 | 2.9813 | 34600 | 1370 | 4.29 | 2.6 | 34400 | 1360 | 3.13
35200 | 1390 | 4.78 | 2.9913 | 34600 | 1370 | 4.3 | 2.61 | 34400 | 1360 | 3.13
35200 | 1390 | 4.79 | 2.9913 | 34600 | 1370 | 4.31 | 2.62 | 34500 | 1360 | 3.14
35200 | 1390 | 4.8 | 3.0113 | 34500 | 1360 | 4.32 | 2.62 | 34500 | 1360 | 3.14
35100 | 1390 | 4.81 | 3.0213 | 34500 | 1360 | 4.32 | 2.64 | 34500 | 1360 | 3.15
35100 | 1390 | 4.82 | 3.0313 | 34500 | 1360 | 4.33 | 2.65 | 34500 | 1360 | 3.16
35100 | 1390 | 4.83 | 3.0413 | 34500 | 1360 | 4.34 | 2.66 | 34500 | 1360 | 3.16
35100 | 1390 | 4.84 | 3.0513 | 34500 | 1360 | 4.35 | 2.67 | 34500 | 1360 | 3.17
35100 | 1380 | 4.85 | 3.0613 | 34400 | 1360 | 4.36 | 2.68 | 34500 | 1360 | 3.17
35000 | 1380 | 4.86 | 3.0713 | 34400 | 1360 | 4.37 | 2.69 | 34500 | 1360 | 3.18
35000 | 1380 | 4.87 | 3.0813 | 34400 | 1360 | 4.38 | 2.69 | 34600 | 1360 | 3.18
35000 | 1380 | 4.88 | 3.0913 | 34400 | 1360 | 4.39 | 2.7 | 34600 | 1370 | 3.19
35000 | 1380 | 4.89 | 3.1013 | 34400 | 1360 | 4.39 | 2.71 | 34600 | 1370 | 3.19
35000 | 1380 | 4.9 | 3.1113 | 34400 | 1360 | 4.4 | 2.72 | 34600 | 1370 | 3.2
34900 | 1380 | 4.91 | 3.1213 | 34300 | 1360 | 4.41 | 2.73 | 34600 | 1370 | 3.2
34900 | 1380 | 4.92 | 3.1313 | 34300 | 1350 | 4.42 | 2.74 | 34600 | 1370 | 3.21
34800 | 1380 | 4.93 | 3.1413 | 34300 | 1350 | 4.43 | 2.75 | 34600 | 1370 | 3.22
34800 | 1370 | 4.94 | 3.1613 | 34200 | 1350 | 4.44 | 2.76 | 34600 | 1370 | 3.22
34800 | 1370 | 4.95 | 3.1713 | 34200 | 1350 | 4.45 | 2.77 | 34600 | 1370 | 3.23
34700 | 1370 | 4.96 | 3.1813 | 34200 | 1350 | 4.46 | 2.78 | 34600 | 1370 | 3.23
34700 | 1370 | 4.97 | 3.1913 | 34100 | 1350 | 4.46 | 2.79 | 34600 | 1370 | 3.24
34700 | 1370 | 4.98 | 3.2013 | 34100 | 1350 | 4.47 | 2.8 | 34600 | 1370 | 3.24
34700 | 1370 | 4.99 | 3.2213 | 34100 | 1350 | 4.48 | 2.81 | 34700 | 1370 | 3.25
34600 | 1370 | 5 | 3.2313 | 34100 | 1350 | 4.49 | 2.82 | 34700 | 1370 | 3.26
34600 | 1370 | 5.01 | 3.2413 | 34100 | 1340 | 4.5 | 2.83 | 34700 | 1370 | 3.26
34600 | 1370 | 5.02 | 3.2513 | 34000 | 1340 | 4.51 | 2.84 | 34700 | 1370 | 3.27
34500 | 1360 | 5.03 | 3.2613 | 33900 | 1340 | 4.52 | 2.84 | 34700 | 1370 | 3.27
34500 | 1360 | 5.04 | 3.2713 | 33900 | 1340 | 4.53 | 2.86 | 34700 | 1370 | 3.28
34500 | 1360 | 5.05 | 3.2813 | 33800 | 1340 | 4.54 | 2.87 | 34700 | 1370 | 3.28
34400 | 1360 | 5.06 | 3.3013 | 33800 | 1330 | 4.55 | 2.88 | 34700 | 1370 | 3.29
34300 | 1360 | 5.07 | 3.3113 | 33700 | 1330 | 4.55 | 2.89 | 34700 | 1370 | 3.29
3020 | 119 | 5.1 | 3.3513 | 3210 | 127 | 4.59 | 2.91 | 34700 | 1370 | 3.3
[8 empty] | 34800 | 1370 | 3.31
[8 empty] | 34800 | 1370 | 3.31
[8 empty] | 34800 | 1370 | 3.32
[8 empty] | 34800 | 1370 | 3.32
[8 empty] | 34800 | 1370 | 3.33
[8 empty] | 34800 | 1370 | 3.33
[8 empty] | 34800 | 1370 | 3.34
[8 empty] | 34800 | 1380 | 3.34
[8 empty] | 34800 | 1370 | 3.35
[8 empty] | 34800 | 1380 | 3.35
[8 empty] | 34800 | 1380 | 3.36
[8 empty] | 34800 | 1380 | 3.37
[8 empty] | 34800 | 1380 | 3.37
[8 empty] | 34900 | 1380 | 3.38
[8 empty] | 34900 | 1380 | 3.38
[8 empty] | 34900 | 1380 | 3.39
[8 empty] | 34900 | 1380 | 3.39
[8 empty] | 34900 | 1380 | 3.4
[8 empty] | 34900 | 1380 | 3.4
[8 empty] | 34900 | 1380 | 3.41
[8 empty] | 34900 | 1380 | 3.42
[8 empty] | 34900 | 1380 | 3.42
[8 empty] | 34900 | 1380 | 3.43
[8 empty] | 34900 | 1380 | 3.43
[8 empty] | 34900 | 1380 | 3.44
[8 empty] | 34900 | 1380 | 3.44
[8 empty] | 34900 | 1380 | 3.45
[8 empty] | 34900 | 1380 | 3.46
[8 empty] | 34900 | 1380 | 3.46
[8 empty] | 35000 | 1380 | 3.47
[8 empty] | 34900 | 1380 | 3.47
[8 empty] | 35000 | 1380 | 3.48
[8 empty] | 35000 | 1380 | 3.48
[8 empty] | 35000 | 1380 | 3.49
[8 empty] | 35000 | 1380 | 3.49
[8 empty] | 35000 | 1380 | 3.5
[8 empty] | 35000 | 1380 | 3.5
[8 empty] | 35000 | 1380 | 3.51
[8 empty] | 35000 | 1380 | 3.52
[8 empty] | 35000 | 1380 | 3.52
[8 empty] | 35000 | 1380 | 3.53
[8 empty] | 35000 | 1380 | 3.53
[8 empty] | 35000 | 1380 | 3.54
[8 empty] | 35000 | 1380 | 3.54
[8 empty] | 35000 | 1380 | 3.55
[8 empty] | 35000 | 1380 | 3.55
[8 empty] | 35000 | 1380 | 3.56
[8 empty] | 35000 | 1380 | 3.57
[8 empty] | 35100 | 1380 | 3.57
[8 empty] | 35000 | 1380 | 3.58
[8 empty] | 35100 | 1380 | 3.58
[8 empty] | 35100 | 1380 | 3.59
[8 empty] | 35100 | 1380 | 3.59
[8 empty] | 35100 | 1390 | 3.6
[8 empty] | 35100 | 1390 | 3.6
[8 empty] | 35100 | 1390 | 3.61
[8 empty] | 35100 | 1390 | 3.62
[8 empty] | 35100 | 1390 | 3.62
[8 empty] | 35100 | 1390 | 3.63
[8 empty] | 35100 | 1390 | 3.63
[8 empty] | 35100 | 1390 | 3.64
[8 empty] | 35100 | 1390 | 3.64
[8 empty] | 35100 | 1390 | 3.65
[8 empty] | 35100 | 1390 | 3.65
[8 empty] | 35100 | 1390 | 3.66
[8 empty] | 35100 | 1390 | 3.67
[8 empty] | 35100 | 1390 | 3.67
[8 empty] | 35100 | 1390 | 3.68
[8 empty] | 35100 | 1390 | 3.68
[8 empty] | 35100 | 1390 | 3.69
[8 empty] | 35200 | 1390 | 3.69
[8 empty] | 35100 | 1390 | 3.7
[8 empty] | 35100 | 1390 | 3.7
[8 empty] | 35100 | 1390 | 3.71
[8 empty] | 35100 | 1390 | 3.72
[8 empty] | 35200 | 1390 | 3.72
[8 empty] | 35200 | 1390 | 3.73
[8 empty] | 35200 | 1390 | 3.73
[8 empty] | 35200 | 1390 | 3.74
[8 empty] | 35200 | 1390 | 3.74
[8 empty] | 35200 | 1390 | 3.75
[8 empty] | 35200 | 1390 | 3.75
[8 empty] | 35200 | 1390 | 3.76
[8 empty] | 35200 | 1390 | 3.77
[8 empty] | 35200 | 1390 | 3.77
[8 empty] | 35200 | 1390 | 3.78
[8 empty] | 35200 | 1390 | 3.78
[8 empty] | 35200 | 1390 | 3.79
[8 empty] | 35200 | 1390 | 3.79
[8 empty] | 35200 | 1390 | 3.8
[8 empty] | 35200 | 1390 | 3.8
[8 empty] | 35200 | 1390 | 3.81
[8 empty] | 35200 | 1390 | 3.81
[8 empty] | 35200 | 1390 | 3.82
[8 empty] | 35200 | 1390 | 3.83
[8 empty] | 35200 | 1390 | 3.83
[8 empty] | 35200 | 1390 | 3.84
[8 empty] | 35200 | 1390 | 3.84
[8 empty] | 35200 | 1390 | 3.85
[8 empty] | 35200 | 1390 | 3.85
[8 empty] | 35100 | 1390 | 3.86
[8 empty] | 35200 | 1390 | 3.86
[8 empty] | 35300 | 1390 | 3.87
[8 empty] | 35300 | 1390 | 3.88
[8 empty] | 35200 | 1390 | 3.88
[8 empty] | 35200 | 1390 | 3.89
[8 empty] | 35200 | 1390 | 3.89
[8 empty] | 35200 | 1390 | 3.9
[8 empty] | 35200 | 1390 | 3.9
[8 empty] | 35200 | 1390 | 3.91
[8 empty] | 35200 | 1390 | 3.91
[8 empty] | 35300 | 1390 | 3.92
[8 empty] | 35300 | 1390 | 3.93
[8 empty] | 35300 | 1390 | 3.93
[8 empty] | 35300 | 1390 | 3.94
[8 empty] | 35300 | 1390 | 3.94
[8 empty] | 35200 | 1390 | 3.95
[8 empty] | 35200 | 1390 | 3.95
[8 empty] | 35300 | 1390 | 3.96
[8 empty] | 35300 | 1390 | 3.96
[8 empty] | 35300 | 1390 | 3.97
[8 empty] | 35300 | 1390 | 3.98
[8 empty] | 35300 | 1390 | 3.98
[8 empty] | 35300 | 1390 | 3.99
[8 empty] | 35300 | 1390 | 3.99
[8 empty] | 35300 | 1390 | 4
[8 empty] | 35300 | 1390 | 4
[8 empty] | 35300 | 1390 | 4.01
[8 empty] | 35300 | 1390 | 4.01
[8 empty] | 35300 | 1390 | 4.02
[8 empty] | 35300 | 1390 | 4.03
[8 empty] | 35300 | 1390 | 4.03
[8 empty] | 35300 | 1390 | 4.04
[8 empty] | 35300 | 1390 | 4.04
[8 empty] | 35300 | 1390 | 4.05
[8 empty] | 35300 | 1390 | 4.05
[8 empty] | 35300 | 1390 | 4.06
[8 empty] | 35300 | 1390 | 4.06
[8 empty] | 35300 | 1390 | 4.07
[8 empty] | 35300 | 1390 | 4.08
[8 empty] | 35300 | 1390 | 4.08
[8 empty] | 35300 | 1390 | 4.09
[8 empty] | 35300 | 1390 | 4.09
[8 empty] | 35300 | 1390 | 4.1
[8 empty] | 35300 | 1390 | 4.1
[8 empty] | 35300 | 1390 | 4.11
[8 empty] | 35300 | 1390 | 4.11
[8 empty] | 35300 | 1390 | 4.12
[8 empty] | 35300 | 1390 | 4.13
[8 empty] | 35300 | 1390 | 4.13
[8 empty] | 35300 | 1390 | 4.14
[8 empty] | 35300 | 1390 | 4.14
[8 empty] | 35300 | 1390 | 4.15
[8 empty] | 35300 | 1390 | 4.15
[8 empty] | 35300 | 1390 | 4.16
[8 empty] | 35300 | 1390 | 4.16
[8 empty] | 35300 | 1390 | 4.17
[8 empty] | 35300 | 1390 | 4.17
[8 empty] | 35300 | 1390 | 4.18
[8 empty] | 35300 | 1390 | 4.19
[8 empty] | 35300 | 1390 | 4.19
[8 empty] | 35300 | 1390 | 4.2
[8 empty] | 35300 | 1390 | 4.2
[8 empty] | 35300 | 1390 | 4.21
[8 empty] | 35300 | 1390 | 4.21
[8 empty] | 35300 | 1390 | 4.22
[8 empty] | 35300 | 1390 | 4.23
[8 empty] | 35300 | 1390 | 4.23
[8 empty] | 35300 | 1390 | 4.24
[8 empty] | 35300 | 1390 | 4.24
[8 empty] | 35300 | 1390 | 4.25
[8 empty] | 35300 | 1390 | 4.25
[8 empty] | 35300 | 1390 | 4.26
[8 empty] | 35300 | 1390 | 4.26
[8 empty] | 35300 | 1390 | 4.27
[8 empty] | 35300 | 1390 | 4.27
[8 empty] | 35300 | 1390 | 4.28
[8 empty] | 35300 | 1390 | 4.29
[8 empty] | 35300 | 1390 | 4.29
[8 empty] | 35300 | 1390 | 4.3
[8 empty] | 35300 | 1390 | 4.3
[8 empty] | 35300 | 1390 | 4.31
[8 empty] | 35300 | 1390 | 4.31
[8 empty] | 35300 | 1390 | 4.32
[8 empty] | 35300 | 1390 | 4.32
[8 empty] | 35300 | 1390 | 4.33
[8 empty] | 35300 | 1390 | 4.34
[8 empty] | 35300 | 1390 | 4.34
[8 empty] | 35300 | 1390 | 4.35
[8 empty] | 35300 | 1390 | 4.35
[8 empty] | 35300 | 1390 | 4.36
[8 empty] | 35300 | 1390 | 4.36
[8 empty] | 35300 | 1390 | 4.37
[8 empty] | 35300 | 1390 | 4.37
[8 empty] | 35300 | 1390 | 4.38
[8 empty] | 35300 | 1390 | 4.39
[8 empty] | 35300 | 1390 | 4.39
[8 empty] | 35300 | 1390 | 4.4
[8 empty] | 35300 | 1390 | 4.4
[8 empty] | 35300 | 1390 | 4.41
[8 empty] | 35300 | 1390 | 4.41
[8 empty] | 35300 | 1390 | 4.42
[8 empty] | 35300 | 1390 | 4.42
[8 empty] | 35300 | 1390 | 4.43
[8 empty] | 35300 | 1390 | 4.44
[8 empty] | 35300 | 1390 | 4.44
[8 empty] | 35300 | 1390 | 4.45
[8 empty] | 35300 | 1390 | 4.45
[8 empty] | 35300 | 1390 | 4.46
[8 empty] | 35300 | 1390 | 4.46
[8 empty] | 35300 | 1390 | 4.47
[8 empty] | 35300 | 1390 | 4.48
[8 empty] | 35300 | 1390 | 4.48
[8 empty] | 35300 | 1390 | 4.49
[8 empty] | 35300 | 1390 | 4.49
[8 empty] | 35300 | 1390 | 4.5
[8 empty] | 35200 | 1390 | 4.5
[8 empty] | 35300 | 1390 | 4.51
[8 empty] | 35200 | 1390 | 4.51
[8 empty] | 35300 | 1390 | 4.52
[8 empty] | 35200 | 1390 | 4.52
[8 empty] | 35200 | 1390 | 4.53
[8 empty] | 35200 | 1390 | 4.54
[8 empty] | 35200 | 1390 | 4.54
[8 empty] | 35200 | 1390 | 4.55
[8 empty] | 35200 | 1390 | 4.55
[8 empty] | 35300 | 1390 | 4.56
[8 empty] | 35200 | 1390 | 4.56
[8 empty] | 35200 | 1390 | 4.57
[8 empty] | 35200 | 1390 | 4.57
[8 empty] | 35200 | 1390 | 4.58
[8 empty] | 35200 | 1390 | 4.58
[8 empty] | 35200 | 1390 | 4.59
[8 empty] | 35200 | 1390 | 4.6
[8 empty] | 35200 | 1390 | 4.6
[8 empty] | 35200 | 1390 | 4.61
[8 empty] | 35200 | 1390 | 4.61
[8 empty] | 35200 | 1390 | 4.62
[8 empty] | 35200 | 1390 | 4.62
[8 empty] | 35200 | 1390 | 4.63
[8 empty] | 35200 | 1390 | 4.64
[8 empty] | 35200 | 1390 | 4.64
[8 empty] | 35200 | 1390 | 4.65
[8 empty] | 35200 | 1390 | 4.65
[8 empty] | 35200 | 1390 | 4.66
[8 empty] | 35200 | 1390 | 4.66
[8 empty] | 35200 | 1390 | 4.67
[8 empty] | 35200 | 1390 | 4.67
[8 empty] | 35200 | 1390 | 4.68
[8 empty] | 35200 | 1390 | 4.69
[8 empty] | 35200 | 1390 | 4.69
[8 empty] | 35200 | 1390 | 4.7
[8 empty] | 35200 | 1390 | 4.7
[8 empty] | 35200 | 1390 | 4.71
[8 empty] | 35200 | 1390 | 4.71
[8 empty] | 35200 | 1390 | 4.72
[8 empty] | 35200 | 1390 | 4.72
[8 empty] | 35200 | 1390 | 4.73
[8 empty] | 35200 | 1390 | 4.73
[8 empty] | 35200 | 1390 | 4.74
[8 empty] | 35200 | 1390 | 4.75
[8 empty] | 35200 | 1390 | 4.75
[8 empty] | 35200 | 1390 | 4.76
[8 empty] | 35200 | 1390 | 4.76
[8 empty] | 35200 | 1390 | 4.77
[8 empty] | 35100 | 1390 | 4.77
[8 empty] | 35200 | 1390 | 4.78
[8 empty] | 35200 | 1390 | 4.79
[8 empty] | 35200 | 1390 | 4.79
[8 empty] | 35200 | 1390 | 4.8
[8 empty] | 35100 | 1390 | 4.8
[8 empty] | 35100 | 1390 | 4.81
[8 empty] | 35100 | 1390 | 4.81
[8 empty] | 35100 | 1390 | 4.82
[8 empty] | 35100 | 1390 | 4.82
[8 empty] | 35100 | 1390 | 4.83
[8 empty] | 35100 | 1390 | 4.83
[8 empty] | 35100 | 1390 | 4.84
[8 empty] | 35100 | 1390 | 4.85
[8 empty] | 35100 | 1390 | 4.85
[8 empty] | 35100 | 1390 | 4.86
[8 empty] | 35100 | 1390 | 4.86
[8 empty] | 35100 | 1390 | 4.87
[8 empty] | 35100 | 1390 | 4.87
[8 empty] | 35100 | 1390 | 4.88
[8 empty] | 35100 | 1390 | 4.88
[8 empty] | 35100 | 1390 | 4.89
[8 empty] | 35100 | 1390 | 4.9
[8 empty] | 35100 | 1390 | 4.9
[8 empty] | 35100 | 1390 | 4.91
[8 empty] | 35100 | 1390 | 4.91
[8 empty] | 35100 | 1390 | 4.92
[8 empty] | 35100 | 1380 | 4.92
[8 empty] | 35100 | 1390 | 4.93
[8 empty] | 35100 | 1380 | 4.93
[8 empty] | 35100 | 1380 | 4.94
[8 empty] | 35000 | 1380 | 4.95
[8 empty] | 35100 | 1380 | 4.95
[8 empty] | 35000 | 1380 | 4.96
[8 empty] | 35000 | 1380 | 4.96
[8 empty] | 35000 | 1380 | 4.97
[8 empty] | 35000 | 1380 | 4.97
[8 empty] | 35000 | 1380 | 4.98
[8 empty] | 35000 | 1380 | 4.98
[8 empty] | 35000 | 1380 | 4.99
[8 empty] | 35000 | 1380 | 5
[8 empty] | 35000 | 1380 | 5
[8 empty] | 35100 | 1380 | 5.01
[8 empty] | 35100 | 1390 | 5.01
[8 empty] | 35000 | 1380 | 5.02
[8 empty] | 35000 | 1380 | 5.02
[8 empty] | 35000 | 1380 | 5.03
[8 empty] | 35000 | 1380 | 5.04
[8 empty] | 35000 | 1380 | 5.04
[8 empty] | 35000 | 1380 | 5.05
[8 empty] | 35000 | 1380 | 5.05
[8 empty] | 35000 | 1380 | 5.06
[8 empty] | 35000 | 1380 | 5.06
[8 empty] | 35000 | 1380 | 5.07
[8 empty] | 35000 | 1380 | 5.07
[8 empty] | 34900 | 1380 | 5.08
[8 empty] | 34900 | 1380 | 5.08
[8 empty] | 34900 | 1380 | 5.09
[8 empty] | 35000 | 1380 | 5.1
[8 empty] | 34900 | 1380 | 5.1
[8 empty] | 34900 | 1380 | 5.11
[8 empty] | 34900 | 1380 | 5.11
[8 empty] | 34900 | 1380 | 5.12
[8 empty] | 34900 | 1380 | 5.12
[8 empty] | 34900 | 1380 | 5.13
[8 empty] | 34900 | 1380 | 5.13
[8 empty] | 34900 | 1380 | 5.14
[8 empty] | 34900 | 1380 | 5.15
[8 empty] | 34900 | 1380 | 5.15
[8 empty] | 34900 | 1380 | 5.16
[8 empty] | 34900 | 1380 | 5.16
[8 empty] | 34900 | 1380 | 5.17
[8 empty] | 34900 | 1380 | 5.17
[8 empty] | 34800 | 1380 | 5.18
[8 empty] | 34800 | 1380 | 5.18
[8 empty] | 34800 | 1380 | 5.19
[8 empty] | 34800 | 1370 | 5.19
[8 empty] | 34800 | 1370 | 5.2
[8 empty] | 34800 | 1370 | 5.21
[8 empty] | 34800 | 1370 | 5.21
[8 empty] | 34800 | 1370 | 5.22
[8 empty] | 34800 | 1370 | 5.22
[8 empty] | 34800 | 1370 | 5.23
[8 empty] | 34800 | 1370 | 5.23
[8 empty] | 34800 | 1370 | 5.24
[8 empty] | 34700 | 1370 | 5.24
[8 empty] | 34700 | 1370 | 5.25
[8 empty] | 34700 | 1370 | 5.26
[8 empty] | 34700 | 1370 | 5.26
[8 empty] | 34700 | 1370 | 5.27
[8 empty] | 34700 | 1370 | 5.27
[8 empty] | 34700 | 1370 | 5.28
[8 empty] | 34700 | 1370 | 5.28
[8 empty] | 34700 | 1370 | 5.29
[8 empty] | 34700 | 1370 | 5.29
[8 empty] | 34700 | 1370 | 5.3
[8 empty] | 34700 | 1370 | 5.31
[8 empty] | 34700 | 1370 | 5.31
[8 empty] | 34600 | 1370 | 5.32
[8 empty] | 34600 | 1370 | 5.32
[8 empty] | 34600 | 1370 | 5.33
[8 empty] | 34600 | 1370 | 5.33
[8 empty] | 34600 | 1370 | 5.34
[8 empty] | 34600 | 1370 | 5.34
[8 empty] | 34600 | 1360 | 5.35
[8 empty] | 34500 | 1360 | 5.36
[8 empty] | 34500 | 1360 | 5.36
[8 empty] | 34600 | 1360 | 5.37
[8 empty] | 34500 | 1360 | 5.37
[8 empty] | 34500 | 1360 | 5.38
[8 empty] | 34500 | 1360 | 5.38
[8 empty] | 34500 | 1360 | 5.39
[8 empty] | 34400 | 1360 | 5.39
[8 empty] | 34400 | 1360 | 5.4
[8 empty] | 34400 | 1360 | 5.41
[8 empty] | 34400 | 1360 | 5.41
[8 empty] | 34400 | 1360 | 5.42
[8 empty] | 34400 | 1360 | 5.42
[8 empty] | 34400 | 1360 | 5.43
[8 empty] | 34300 | 1360 | 5.43
[8 empty] | 34300 | 1360 | 5.44
[8 empty] | 34300 | 1350 | 5.44
[8 empty] | 34300 | 1350 | 5.45
[8 empty] | 34200 | 1350 | 5.46
[8 empty] | 34200 | 1350 | 5.46
[8 empty] | 34200 | 1350 | 5.47
[8 empty] | 34100 | 1350 | 5.47
[8 empty] | 34000 | 1340 | 5.48
[8 empty] | 34000 | 1340 | 5.48
[8 empty] | 33900 | 1340 | 5.49
[8 empty] | 33700 | 1330 | 5.49
[8 empty] | 33600 | 1330 | 5.5
[8 empty] | 33600 | 1330 | 5.51
[8 empty] | 33500 | 1320 | 5.51
[8 empty] | 33500 | 1320 | 5.52
[8 empty] | 33400 | 1320 | 5.52
[8 empty] | 33300 | 1320 | 5.53
[8 empty] | 33200 | 1310 | 5.53
[8 empty] | 1090 | 43 | 5.56

## Stress Relieving
YS(0.2%) | 1240 | 900 |  | YS(0.2%) | 1240 | 1040 |  | YS(0.2%) | 1250 | 881 |  | YS(0.2%) | 1250 | 1010
UTS | 1340 |  |  | UTS | 1350 |  |  | UTS | 1350 |  |  | UTS | 1360
RA% | 2.5 |  |  | RA% | 4.2 |  |  | RA% | 2.9 |  |  | RA% | 3.1
SR-01 |  |  |  | SR-02 |  |  |  | SR-03 |  |  |  | SR-04
Force (N) | Stress (MPa) | Deformation (%) | Strain[Elongation to Failure] (%) | Force (N) | Stress (MPa) | Deformation(%) | Strain[Elongation to Failure] (%) | Force(N) | Stress(MPa) | Deformation(%) | Strain[Elongation to Failure] (%) | Force (N) | Stress (MPa) | Deformation (%) | Strain[Elongation to Failure] (%)
71.8 | 2.25 | 0.00361 | 0.00509 | 147 | 4.59 | 0.0123 | -0.0025 | 104 | 3.25 | 0.00699 | 0.00296 | 221 | 6.93 | 0.0143 | 0
289 | 9.06 | 0.0142 | 0.0121 | 484 | 15.2 | 0.0275 | 0.000455 | 343 | 10.7 | 0.0174 | 0.00857 | 483 | 15.1 | 0.0275 | 0
500 | 15.7 | 0.0248 | 0.0146 | 741 | 23.2 | 0.0399 | 0.00697 | 574 | 18 | 0.0289 | 0.0129 | 714 | 22.4 | 0.0384 | 0
698 | 21.9 | 0.0346 | 0.0189 | 1020 | 32.1 | 0.0536 | 0.0109 | 805 | 25.2 | 0.0402 | 0.0161 | 936 | 29.4 | 0.0493 | 0
911 | 28.5 | 0.0455 | 0.0233 | 1330 | 41.6 | 0.0686 | 0.0176 | 1030 | 32.2 | 0.0514 | 0.02 | 1190 | 37.2 | 0.0617 | 0.00703
1130 | 35.5 | 0.0567 | 0.0267 | 1600 | 50.2 | 0.0819 | 0.0217 | 1250 | 39.3 | 0.0627 | 0.0253 | 1440 | 45 | 0.0734 | 0.0158
1340 | 42 | 0.0668 | 0.0302 | 1860 | 58.4 | 0.0948 | 0.0273 | 1480 | 46.4 | 0.074 | 0.0287 | 1680 | 52.7 | 0.0857 | 0.0221
1570 | 49.1 | 0.0785 | 0.0332 | 2150 | 67.5 | 0.109 | 0.0334 | 1710 | 53.6 | 0.0857 | 0.0353 | 1890 | 59.1 | 0.0956 | 0.014
1760 | 55.1 | 0.0882 | 0.0371 | 2420 | 75.8 | 0.122 | 0.0382 | 1940 | 60.9 | 0.0976 | 0.0371 | 2140 | 67.2 | 0.108 | 0.0189
1970 | 61.7 | 0.0991 | 0.0416 | 2700 | 84.7 | 0.135 | 0.0409 | 2140 | 67.2 | 0.108 | 0.0421 | 2380 | 74.6 | 0.12 | 0.0206
2200 | 68.8 | 0.111 | 0.0462 | 2970 | 93.1 | 0.149 | 0.0443 | 2430 | 76.2 | 0.121 | 0.0461 | 2600 | 81.6 | 0.13 | 0.0224
2370 | 74.3 | 0.12 | 0.0483 | 3250 | 102 | 0.162 | 0.0487 | 2670 | 83.5 | 0.132 | 0.0514 | 2840 | 89 | 0.142 | 0.0265
2650 | 83 | 0.131 | 0.0527 | 3510 | 110 | 0.175 | 0.0522 | 2890 | 90.5 | 0.143 | 0.0531 | 3070 | 96.1 | 0.153 | 0.0308
2880 | 90.2 | 0.142 | 0.0566 | 3810 | 120 | 0.19 | 0.0562 | 3110 | 97.5 | 0.154 | 0.0581 | 3290 | 103 | 0.164 | 0.0345
3070 | 96.2 | 0.152 | 0.0596 | 4090 | 128 | 0.204 | 0.0612 | 3360 | 105 | 0.166 | 0.0622 | 3550 | 111 | 0.177 | 0.0372
3340 | 105 | 0.165 | 0.0647 | 4350 | 136 | 0.217 | 0.0666 | 3600 | 113 | 0.179 | 0.0675 | 3790 | 119 | 0.189 | 0.043
3500 | 110 | 0.173 | 0.0692 | 4620 | 145 | 0.23 | 0.0741 | 3780 | 119 | 0.188 | 0.0691 | 4000 | 125 | 0.199 | 0.0455
3700 | 116 | 0.183 | 0.0693 | 4910 | 154 | 0.244 | 0.077 | 4020 | 126 | 0.2 | 0.071 | 4260 | 133 | 0.212 | 0.0498
3930 | 123 | 0.195 | 0.0739 | 5170 | 162 | 0.257 | 0.0814 | 4250 | 133 | 0.211 | 0.0771 | 4490 | 141 | 0.223 | 0.0529
4140 | 130 | 0.206 | 0.0765 | 5460 | 171 | 0.272 | 0.0841 | 4460 | 140 | 0.222 | 0.0793 | 4720 | 148 | 0.234 | 0.0569
4360 | 137 | 0.217 | 0.081 | 5730 | 179 | 0.285 | 0.0879 | 4680 | 147 | 0.234 | 0.0811 | 4960 | 155 | 0.246 | 0.0615
4550 | 143 | 0.226 | 0.0826 | 6020 | 189 | 0.299 | 0.0941 | 4890 | 153 | 0.244 | 0.0851 | 5180 | 162 | 0.257 | 0.0686
4760 | 149 | 0.237 | 0.0845 | 6270 | 197 | 0.312 | 0.0976 | 5110 | 160 | 0.256 | 0.0884 | 5420 | 170 | 0.269 | 0.0704
4970 | 156 | 0.248 | 0.0892 | 6540 | 205 | 0.326 | 0.104 | 5340 | 167 | 0.268 | 0.0922 | 5630 | 176 | 0.279 | 0.0747
5200 | 163 | 0.259 | 0.0905 | 6840 | 214 | 0.34 | 0.108 | 5540 | 174 | 0.279 | 0.094 | 5890 | 185 | 0.292 | 0.0795
5380 | 168 | 0.268 | 0.0945 | 7110 | 223 | 0.353 | 0.112 | 5760 | 180 | 0.29 | 0.098 | 6110 | 192 | 0.304 | 0.0802
5590 | 175 | 0.279 | 0.0977 | 7380 | 231 | 0.367 | 0.117 | 5980 | 188 | 0.302 | 0.101 | 6340 | 199 | 0.315 | 0.0871
5810 | 182 | 0.29 | 0.101 | 7640 | 240 | 0.38 | 0.122 | 6200 | 194 | 0.313 | 0.106 | 6570 | 206 | 0.326 | 0.0899
6010 | 188 | 0.301 | 0.106 | 7920 | 248 | 0.394 | 0.128 | 6410 | 201 | 0.324 | 0.108 | 6820 | 214 | 0.338 | 0.094
6230 | 195 | 0.312 | 0.109 | 8190 | 257 | 0.407 | 0.133 | 6630 | 208 | 0.335 | 0.112 | 7050 | 221 | 0.35 | 0.0979
6440 | 202 | 0.323 | 0.111 | 8450 | 265 | 0.421 | 0.138 | 6840 | 214 | 0.347 | 0.115 | 7270 | 228 | 0.361 | 0.103
6620 | 207 | 0.333 | 0.117 | 8730 | 274 | 0.435 | 0.145 | 7080 | 222 | 0.36 | 0.116 | 7510 | 235 | 0.373 | 0.114
6850 | 215 | 0.345 | 0.117 | 9010 | 282 | 0.449 | 0.149 | 7250 | 227 | 0.369 | 0.122 | 7740 | 243 | 0.385 | 0.114
7020 | 220 | 0.354 | 0.123 | 9270 | 291 | 0.462 | 0.156 | 7490 | 235 | 0.382 | 0.126 | 7970 | 250 | 0.396 | 0.115
7230 | 227 | 0.365 | 0.127 | 9600 | 301 | 0.476 | 0.16 | 7690 | 241 | 0.393 | 0.129 | 8200 | 257 | 0.408 | 0.119
7410 | 232 | 0.374 | 0.131 | 9890 | 310 | 0.489 | 0.168 | 7900 | 248 | 0.404 | 0.131 | 8430 | 264 | 0.418 | 0.125
7630 | 239 | 0.385 | 0.132 | 10200 | 319 | 0.503 | 0.174 | 8100 | 254 | 0.415 | 0.136 | 8650 | 271 | 0.43 | 0.129
7830 | 245 | 0.396 | 0.137 | 10400 | 327 | 0.516 | 0.18 | 8330 | 261 | 0.427 | 0.14 | 8910 | 279 | 0.443 | 0.133
8010 | 251 | 0.407 | 0.14 | 10700 | 337 | 0.531 | 0.185 | 8530 | 267 | 0.438 | 0.145 | 9130 | 286 | 0.454 | 0.138
8210 | 257 | 0.418 | 0.144 | 11000 | 345 | 0.543 | 0.189 | 8730 | 274 | 0.449 | 0.148 | 9350 | 293 | 0.465 | 0.143
8400 | 263 | 0.428 | 0.147 | 11300 | 354 | 0.558 | 0.197 | 8940 | 280 | 0.461 | 0.155 | 9590 | 301 | 0.477 | 0.146
8590 | 269 | 0.439 | 0.15 | 11600 | 362 | 0.571 | 0.199 | 9150 | 287 | 0.472 | 0.159 | 9830 | 308 | 0.488 | 0.152
8790 | 275 | 0.45 | 0.155 | 11800 | 371 | 0.584 | 0.206 | 9360 | 294 | 0.484 | 0.164 | 10100 | 315 | 0.5 | 0.156
8970 | 281 | 0.46 | 0.158 | 12100 | 380 | 0.599 | 0.21 | 9570 | 300 | 0.495 | 0.166 | 10300 | 323 | 0.512 | 0.161
9170 | 287 | 0.471 | 0.163 | 12400 | 388 | 0.612 | 0.214 | 9780 | 306 | 0.506 | 0.173 | 10500 | 330 | 0.523 | 0.166
9370 | 294 | 0.482 | 0.165 | 12600 | 396 | 0.625 | 0.219 | 9970 | 313 | 0.517 | 0.178 | 10700 | 337 | 0.535 | 0.172
9570 | 300 | 0.492 | 0.171 | 12900 | 406 | 0.64 | 0.224 | 10200 | 320 | 0.529 | 0.179 | 11000 | 344 | 0.545 | 0.175
9750 | 306 | 0.502 | 0.174 | 13200 | 414 | 0.653 | 0.23 | 10400 | 326 | 0.541 | 0.184 | 11200 | 352 | 0.559 | 0.18
9970 | 312 | 0.514 | 0.179 | 13500 | 422 | 0.666 | 0.232 | 10600 | 332 | 0.552 | 0.186 | 11400 | 359 | 0.569 | 0.185
10100 | 318 | 0.523 | 0.18 | 13700 | 430 | 0.679 | 0.236 | 10800 | 338 | 0.562 | 0.193 | 11700 | 366 | 0.581 | 0.189
10300 | 324 | 0.534 | 0.185 | 14000 | 439 | 0.693 | 0.244 | 11000 | 345 | 0.574 | 0.195 | 11900 | 373 | 0.592 | 0.194
10500 | 331 | 0.545 | 0.19 | 14300 | 448 | 0.707 | 0.247 | 11200 | 352 | 0.586 | 0.201 | 12100 | 381 | 0.604 | 0.197
10700 | 336 | 0.555 | 0.192 | 14500 | 456 | 0.72 | 0.253 | 11400 | 358 | 0.597 | 0.203 | 12400 | 388 | 0.617 | 0.197
10900 | 342 | 0.566 | 0.196 | 14800 | 464 | 0.734 | 0.255 | 11600 | 365 | 0.609 | 0.208 | 12600 | 394 | 0.627 | 0.202
11100 | 349 | 0.577 | 0.2 | 15100 | 473 | 0.748 | 0.261 | 11800 | 371 | 0.62 | 0.211 | 12800 | 402 | 0.64 | 0.205
11300 | 355 | 0.588 | 0.203 | 15400 | 481 | 0.761 | 0.266 | 12000 | 377 | 0.631 | 0.214 | 13000 | 409 | 0.651 | 0.207
11500 | 360 | 0.597 | 0.207 | 15600 | 490 | 0.775 | 0.27 | 12200 | 384 | 0.643 | 0.218 | 13300 | 416 | 0.662 | 0.212
11700 | 366 | 0.609 | 0.21 | 15900 | 498 | 0.788 | 0.274 | 12400 | 390 | 0.654 | 0.223 | 13500 | 423 | 0.674 | 0.216
11900 | 373 | 0.619 | 0.214 | 16200 | 507 | 0.802 | 0.279 | 12600 | 396 | 0.665 | 0.224 | 13700 | 430 | 0.685 | 0.219
12100 | 379 | 0.631 | 0.218 | 16400 | 515 | 0.816 | 0.285 | 12800 | 402 | 0.676 | 0.228 | 13900 | 437 | 0.696 | 0.224
12300 | 385 | 0.641 | 0.22 | 16700 | 524 | 0.829 | 0.287 | 13100 | 409 | 0.689 | 0.233 | 14200 | 444 | 0.708 | 0.225
12500 | 391 | 0.651 | 0.223 | 17000 | 532 | 0.843 | 0.292 | 13200 | 415 | 0.699 | 0.234 | 14400 | 452 | 0.72 | 0.236
12600 | 396 | 0.661 | 0.227 | 17200 | 540 | 0.856 | 0.297 | 13500 | 422 | 0.712 | 0.237 | 14600 | 458 | 0.73 | 0.242
12800 | 402 | 0.672 | 0.229 | 17500 | 549 | 0.87 | 0.302 | 13600 | 428 | 0.722 | 0.242 | 14900 | 466 | 0.743 | 0.242
13000 | 408 | 0.683 | 0.231 | 17800 | 558 | 0.884 | 0.308 | 13900 | 434 | 0.734 | 0.243 | 15100 | 473 | 0.754 | 0.248
13300 | 415 | 0.695 | 0.233 | 18000 | 566 | 0.897 | 0.314 | 14000 | 440 | 0.745 | 0.248 | 15300 | 480 | 0.765 | 0.251
13400 | 420 | 0.704 | 0.236 | 18300 | 574 | 0.911 | 0.317 | 14200 | 446 | 0.756 | 0.25 | 15500 | 487 | 0.777 | 0.255
13600 | 426 | 0.716 | 0.241 | 18600 | 583 | 0.925 | 0.324 | 14400 | 452 | 0.767 | 0.253 | 15800 | 494 | 0.788 | 0.259
13800 | 433 | 0.727 | 0.245 | 18900 | 591 | 0.939 | 0.328 | 14600 | 459 | 0.779 | 0.255 | 16000 | 501 | 0.8 | 0.26
13900 | 437 | 0.735 | 0.246 | 19100 | 599 | 0.951 | 0.331 | 14800 | 465 | 0.79 | 0.258 | 16200 | 508 | 0.811 | 0.266
14100 | 443 | 0.746 | 0.25 | 19400 | 607 | 0.966 | 0.336 | 15000 | 471 | 0.801 | 0.26 | 16400 | 516 | 0.824 | 0.268
14300 | 449 | 0.757 | 0.253 | 19600 | 615 | 0.979 | 0.34 | 15200 | 477 | 0.813 | 0.264 | 16700 | 522 | 0.835 | 0.273
14500 | 455 | 0.767 | 0.257 | 19900 | 623 | 0.992 | 0.342 | 15400 | 483 | 0.824 | 0.266 | 16900 | 529 | 0.846 | 0.276
14700 | 461 | 0.779 | 0.259 | 20100 | 631 | 1.01 | 0.345 | 15600 | 489 | 0.835 | 0.272 | 17100 | 536 | 0.857 | 0.279
14900 | 466 | 0.789 | 0.259 | 20400 | 639 | 1.02 | 0.349 | 15800 | 496 | 0.847 | 0.275 | 17300 | 544 | 0.87 | 0.284
15100 | 473 | 0.8 | 0.264 | 20600 | 646 | 1.03 | 0.354 | 16000 | 502 | 0.858 | 0.278 | 17600 | 551 | 0.881 | 0.288
15300 | 478 | 0.811 | 0.267 | 20900 | 654 | 1.05 | 0.357 | 16200 | 508 | 0.87 | 0.281 | 17800 | 557 | 0.892 | 0.292
15500 | 484 | 0.822 | 0.27 | 21100 | 661 | 1.06 | 0.362 | 16400 | 514 | 0.881 | 0.285 | 18000 | 564 | 0.905 | 0.297
15600 | 490 | 0.832 | 0.272 | 21300 | 669 | 1.07 | 0.365 | 16600 | 520 | 0.893 | 0.29 | 18200 | 571 | 0.915 | 0.293
15800 | 496 | 0.842 | 0.276 | 21600 | 676 | 1.09 | 0.369 | 16800 | 526 | 0.904 | 0.292 | 18400 | 578 | 0.927 | 0.301
16000 | 501 | 0.853 | 0.279 | 21800 | 683 | 1.1 | 0.372 | 17000 | 532 | 0.915 | 0.297 | 18700 | 586 | 0.94 | 0.301
16200 | 507 | 0.863 | 0.283 | 22000 | 691 | 1.12 | 0.378 | 17100 | 538 | 0.926 | 0.298 | 18900 | 592 | 0.95 | 0.308
16400 | 514 | 0.877 | 0.287 | 22300 | 699 | 1.13 | 0.381 | 17400 | 546 | 0.938 | 0.304 | 19100 | 598 | 0.96 | 0.31
16500 | 518 | 0.884 | 0.29 | 22500 | 705 | 1.14 | 0.384 | 17600 | 551 | 0.949 | 0.303 | 19300 | 605 | 0.973 | 0.313
16700 | 524 | 0.896 | 0.293 | 22700 | 712 | 1.16 | 0.387 | 17800 | 558 | 0.96 | 0.307 | 19500 | 612 | 0.985 | 0.319
16900 | 530 | 0.907 | 0.297 | 22900 | 719 | 1.17 | 0.391 | 18000 | 564 | 0.972 | 0.31 | 19700 | 619 | 0.995 | 0.32
17100 | 535 | 0.916 | 0.299 | 23200 | 726 | 1.18 | 0.393 | 18200 | 570 | 0.983 | 0.315 | 20000 | 627 | 1.01 | 0.327
17300 | 541 | 0.927 | 0.302 | 23400 | 733 | 1.2 | 0.396 | 18400 | 576 | 0.995 | 0.319 | 20200 | 634 | 1.02 | 0.331
17400 | 546 | 0.937 | 0.305 | 23600 | 740 | 1.21 | 0.403 | 18600 | 582 | 1.01 | 0.321 | 20400 | 640 | 1.03 | 0.336
17600 | 552 | 0.948 | 0.308 | 23800 | 747 | 1.22 | 0.406 | 18800 | 588 | 1.02 | 0.326 | 20600 | 647 | 1.04 | 0.34
17800 | 558 | 0.959 | 0.314 | 24000 | 753 | 1.24 | 0.41 | 19000 | 594 | 1.03 | 0.329 | 20800 | 653 | 1.05 | 0.344
18000 | 563 | 0.969 | 0.317 | 24300 | 760 | 1.25 | 0.411 | 19100 | 600 | 1.04 | 0.333 | 21100 | 660 | 1.07 | 0.347
18200 | 569 | 0.981 | 0.321 | 24500 | 767 | 1.26 | 0.416 | 19300 | 605 | 1.05 | 0.337 | 21200 | 666 | 1.08 | 0.351
18400 | 575 | 0.992 | 0.322 | 24700 | 774 | 1.28 | 0.418 | 19500 | 612 | 1.06 | 0.34 | 21500 | 673 | 1.09 | 0.356
18500 | 580 | 1 | 0.324 | 24900 | 781 | 1.29 | 0.422 | 19700 | 617 | 1.07 | 0.344 | 21600 | 678 | 1.1 | 0.359
18700 | 585 | 1.01 | 0.33 | 25100 | 787 | 1.31 | 0.427 | 19900 | 623 | 1.08 | 0.345 | 21800 | 684 | 1.11 | 0.36
18700 | 587 | 1.02 | 0.331 | 25300 | 794 | 1.32 | 0.427 | 20100 | 629 | 1.1 | 0.35 | 22000 | 691 | 1.12 | 0.365
19000 | 596 | 1.03 | 0.335 | 25500 | 801 | 1.33 | 0.432 | 20200 | 635 | 1.11 | 0.355 | 22200 | 697 | 1.14 | 0.369
19200 | 603 | 1.04 | 0.338 | 25800 | 808 | 1.35 | 0.435 | 20400 | 641 | 1.12 | 0.358 | 22400 | 703 | 1.15 | 0.371
19400 | 608 | 1.05 | 0.341 | 26000 | 814 | 1.36 | 0.438 | 20600 | 647 | 1.13 | 0.359 | 22600 | 709 | 1.16 | 0.374
19600 | 614 | 1.06 | 0.346 | 26200 | 821 | 1.37 | 0.443 | 20800 | 653 | 1.14 | 0.364 | 22900 | 716 | 1.17 | 0.377
19800 | 620 | 1.08 | 0.348 | 26400 | 827 | 1.39 | 0.448 | 21000 | 659 | 1.15 | 0.365 | 23000 | 722 | 1.18 | 0.381
19900 | 625 | 1.09 | 0.352 | 26600 | 834 | 1.4 | 0.449 | 21200 | 664 | 1.16 | 0.367 | 23200 | 728 | 1.19 | 0.382
20100 | 631 | 1.1 | 0.355 | 26800 | 840 | 1.41 | 0.455 | 21400 | 671 | 1.18 | 0.369 | 23400 | 734 | 1.21 | 0.385
20300 | 637 | 1.11 | 0.358 | 27000 | 847 | 1.43 | 0.46 | 21600 | 676 | 1.19 | 0.374 | 23600 | 740 | 1.22 | 0.387
20500 | 642 | 1.12 | 0.361 | 27200 | 853 | 1.44 | 0.463 | 21800 | 682 | 1.2 | 0.376 | 23800 | 746 | 1.23 | 0.392
20600 | 647 | 1.13 | 0.364 | 27400 | 860 | 1.46 | 0.468 | 21900 | 688 | 1.21 | 0.377 | 24000 | 752 | 1.24 | 0.399
20800 | 653 | 1.14 | 0.366 | 27600 | 866 | 1.47 | 0.473 | 22100 | 694 | 1.22 | 0.381 | 24200 | 758 | 1.25 | 0.402
21000 | 659 | 1.15 | 0.369 | 27800 | 872 | 1.48 | 0.477 | 22300 | 700 | 1.23 | 0.383 | 24300 | 763 | 1.26 | 0.403
21200 | 664 | 1.16 | 0.373 | 28000 | 879 | 1.5 | 0.481 | 22500 | 706 | 1.25 | 0.386 | 24600 | 770 | 1.27 | 0.407
21400 | 670 | 1.17 | 0.376 | 28200 | 885 | 1.51 | 0.487 | 22700 | 711 | 1.26 | 0.387 | 24700 | 775 | 1.29 | 0.41
21600 | 676 | 1.18 | 0.376 | 28500 | 893 | 1.52 | 0.491 | 22900 | 717 | 1.27 | 0.391 | 24900 | 781 | 1.3 | 0.412
21700 | 681 | 1.19 | 0.38 | 28700 | 900 | 1.54 | 0.497 | 23100 | 723 | 1.28 | 0.393 | 25100 | 787 | 1.31 | 0.413
21900 | 687 | 1.2 | 0.382 | 28900 | 907 | 1.55 | 0.501 | 23300 | 729 | 1.29 | 0.396 | 25300 | 792 | 1.32 | 0.419
22100 | 692 | 1.21 | 0.385 | 29100 | 913 | 1.56 | 0.505 | 23400 | 734 | 1.3 | 0.402 | 25500 | 798 | 1.33 | 0.422
22300 | 698 | 1.23 | 0.388 | 29300 | 920 | 1.58 | 0.509 | 23600 | 740 | 1.31 | 0.402 | 25600 | 804 | 1.34 | 0.424
22400 | 703 | 1.23 | 0.392 | 29600 | 927 | 1.59 | 0.514 | 23800 | 746 | 1.32 | 0.406 | 25800 | 810 | 1.35 | 0.428
22600 | 710 | 1.25 | 0.394 | 29700 | 932 | 1.6 | 0.519 | 24000 | 751 | 1.33 | 0.407 | 26000 | 815 | 1.37 | 0.431
22800 | 715 | 1.26 | 0.396 | 30000 | 939 | 1.62 | 0.522 | 24100 | 757 | 1.35 | 0.412 | 26200 | 821 | 1.38 | 0.434
22900 | 719 | 1.27 | 0.399 | 30100 | 945 | 1.63 | 0.526 | 24300 | 762 | 1.36 | 0.416 | 26400 | 826 | 1.39 | 0.437
23100 | 724 | 1.28 | 0.403 | 30300 | 951 | 1.65 | 0.529 | 24500 | 768 | 1.37 | 0.418 | 26500 | 832 | 1.4 | 0.441
23300 | 730 | 1.29 | 0.403 | 30500 | 957 | 1.66 | 0.534 | 24700 | 774 | 1.38 | 0.421 | 26700 | 838 | 1.41 | 0.445
23400 | 735 | 1.3 | 0.406 | 30700 | 963 | 1.67 | 0.538 | 24900 | 779 | 1.39 | 0.426 | 26900 | 843 | 1.42 | 0.449
23600 | 740 | 1.31 | 0.41 | 30900 | 969 | 1.69 | 0.544 | 25000 | 785 | 1.4 | 0.428 | 27100 | 848 | 1.44 | 0.451
23800 | 746 | 1.32 | 0.414 | 31100 | 975 | 1.7 | 0.546 | 25200 | 790 | 1.41 | 0.432 | 27200 | 854 | 1.45 | 0.456
24000 | 751 | 1.33 | 0.415 | 31300 | 981 | 1.71 | 0.552 | 25400 | 796 | 1.43 | 0.436 | 27400 | 860 | 1.46 | 0.459
24100 | 756 | 1.34 | 0.418 | 31500 | 987 | 1.73 | 0.555 | 25600 | 801 | 1.44 | 0.441 | 27600 | 865 | 1.47 | 0.464
24300 | 762 | 1.35 | 0.422 | 31700 | 992 | 1.74 | 0.558 | 25700 | 807 | 1.45 | 0.444 | 27800 | 870 | 1.48 | 0.469
24400 | 766 | 1.36 | 0.423 | 31800 | 998 | 1.75 | 0.558 | 25900 | 813 | 1.46 | 0.446 | 27900 | 875 | 1.49 | 0.471
24600 | 772 | 1.37 | 0.427 | 32000 | 1000 | 1.77 | 0.566 | 26100 | 818 | 1.47 | 0.451 | 28100 | 882 | 1.51 | 0.477
24800 | 777 | 1.38 | 0.426 | 32200 | 1010 | 1.78 | 0.571 | 26300 | 823 | 1.48 | 0.459 | 28300 | 887 | 1.52 | 0.48
25000 | 783 | 1.39 | 0.434 | 32400 | 1010 | 1.79 | 0.575 | 26400 | 829 | 1.49 | 0.459 | 28400 | 891 | 1.53 | 0.482
25100 | 788 | 1.4 | 0.437 | 32600 | 1020 | 1.81 | 0.578 | 26600 | 834 | 1.51 | 0.463 | 28600 | 897 | 1.54 | 0.488
25300 | 793 | 1.41 | 0.441 | 32700 | 1030 | 1.82 | 0.583 | 26800 | 839 | 1.52 | 0.467 | 28800 | 903 | 1.55 | 0.49
25500 | 798 | 1.43 | 0.443 | 32900 | 1030 | 1.84 | 0.587 | 27000 | 845 | 1.53 | 0.471 | 29000 | 908 | 1.56 | 0.493
25600 | 803 | 1.44 | 0.448 | 33100 | 1040 | 1.85 | 0.592 | 27100 | 850 | 1.54 | 0.472 | 29100 | 913 | 1.57 | 0.498
25800 | 808 | 1.45 | 0.451 | 33300 | 1040 | 1.86 | 0.596 | 27300 | 855 | 1.55 | 0.476 | 29300 | 918 | 1.59 | 0.5
26000 | 813 | 1.46 | 0.455 | 33400 | 1050 | 1.88 | 0.603 | 27500 | 861 | 1.56 | 0.481 | 29500 | 924 | 1.6 | 0.504
26100 | 818 | 1.47 | 0.458 | 33600 | 1050 | 1.89 | 0.605 | 27600 | 865 | 1.57 | 0.484 | 29600 | 929 | 1.61 | 0.508
26300 | 824 | 1.48 | 0.461 | 33800 | 1060 | 1.9 | 0.61 | 27800 | 871 | 1.59 | 0.487 | 29800 | 934 | 1.62 | 0.511
26400 | 828 | 1.49 | 0.466 | 33900 | 1060 | 1.92 | 0.616 | 27900 | 876 | 1.6 | 0.492 | 29900 | 939 | 1.63 | 0.514
26600 | 834 | 1.5 | 0.47 | 34100 | 1070 | 1.93 | 0.62 | 28100 | 881 | 1.61 | 0.496 | 30100 | 944 | 1.64 | 0.517
26800 | 839 | 1.51 | 0.469 | 34300 | 1070 | 1.94 | 0.624 | 28300 | 886 | 1.62 | 0.499 | 30300 | 949 | 1.66 | 0.52
26900 | 843 | 1.52 | 0.474 | 34400 | 1080 | 1.96 | 0.629 | 28400 | 892 | 1.63 | 0.5 | 30500 | 955 | 1.67 | 0.524
27200 | 851 | 1.53 | 0.479 | 34600 | 1080 | 1.97 | 0.636 | 28600 | 896 | 1.64 | 0.504 | 30600 | 960 | 1.68 | 0.522
27300 | 857 | 1.54 | 0.485 | 34700 | 1090 | 1.99 | 0.64 | 28800 | 901 | 1.65 | 0.508 | 30800 | 964 | 1.69 | 0.525
27500 | 861 | 1.55 | 0.485 | 34900 | 1090 | 2 | 0.645 | 28900 | 906 | 1.66 | 0.509 | 31000 | 970 | 1.7 | 0.529
27600 | 867 | 1.56 | 0.49 | 35000 | 1100 | 2.01 | 0.649 | 29100 | 912 | 1.68 | 0.512 | 31100 | 975 | 1.71 | 0.537
27800 | 873 | 1.58 | 0.492 | 35200 | 1100 | 2.03 | 0.655 | 29300 | 917 | 1.69 | 0.516 | 31200 | 979 | 1.72 | 0.542
28000 | 877 | 1.58 | 0.498 | 35300 | 1110 | 2.04 | 0.66 | 29400 | 922 | 1.7 | 0.519 | 31400 | 984 | 1.74 | 0.546
28200 | 882 | 1.6 | 0.5 | 35500 | 1110 | 2.05 | 0.664 | 29500 | 925 | 1.71 | 0.519 | 31500 | 989 | 1.75 | 0.546
28300 | 887 | 1.61 | 0.505 | 35600 | 1120 | 2.07 | 0.669 | 29700 | 930 | 1.72 | 0.523 | 31700 | 994 | 1.76 | 0.549
28500 | 893 | 1.62 | 0.507 | 35700 | 1120 | 2.08 | 0.672 | 29900 | 936 | 1.73 | 0.526 | 31900 | 999 | 1.77 | 0.556
28700 | 898 | 1.63 | 0.511 | 35900 | 1120 | 2.09 | 0.677 | 30000 | 941 | 1.74 | 0.53 | 32000 | 1000 | 1.78 | 0.558
28800 | 903 | 1.64 | 0.514 | 36000 | 1130 | 2.11 | 0.679 | 30200 | 946 | 1.76 | 0.533 | 32100 | 1010 | 1.79 | 0.562
29000 | 908 | 1.65 | 0.516 | 36200 | 1130 | 2.12 | 0.688 | 30400 | 952 | 1.77 | 0.535 | 32300 | 1010 | 1.81 | 0.564
29100 | 913 | 1.66 | 0.519 | 36300 | 1140 | 2.14 | 0.694 | 30500 | 957 | 1.78 | 0.539 | 32500 | 1020 | 1.82 | 0.568
29300 | 918 | 1.67 | 0.522 | 36400 | 1140 | 2.15 | 0.7 | 30700 | 963 | 1.79 | 0.542 | 32600 | 1020 | 1.83 | 0.572
29400 | 922 | 1.68 | 0.525 | 36500 | 1150 | 2.16 | 0.703 | 30900 | 968 | 1.8 | 0.545 | 32800 | 1030 | 1.84 | 0.575
29600 | 927 | 1.69 | 0.526 | 36700 | 1150 | 2.18 | 0.707 | 31000 | 972 | 1.81 | 0.55 | 32900 | 1030 | 1.85 | 0.579
29800 | 933 | 1.7 | 0.531 | 36800 | 1150 | 2.19 | 0.713 | 31200 | 977 | 1.82 | 0.552 | 33100 | 1040 | 1.86 | 0.582
29900 | 937 | 1.71 | 0.533 | 36900 | 1160 | 2.2 | 0.718 | 31300 | 982 | 1.84 | 0.556 | 33200 | 1040 | 1.87 | 0.589
30000 | 941 | 1.72 | 0.537 | 37000 | 1160 | 2.22 | 0.724 | 31500 | 987 | 1.85 | 0.559 | 33400 | 1050 | 1.89 | 0.591
30200 | 946 | 1.73 | 0.539 | 37200 | 1160 | 2.23 | 0.73 | 31700 | 992 | 1.86 | 0.562 | 33500 | 1050 | 1.9 | 0.595
30300 | 950 | 1.74 | 0.54 | 37300 | 1170 | 2.25 | 0.736 | 31800 | 997 | 1.87 | 0.565 | 33600 | 1050 | 1.91 | 0.603
30400 | 954 | 1.75 | 0.543 | 37400 | 1170 | 2.26 | 0.741 | 32000 | 1000 | 1.88 | 0.569 | 33800 | 1060 | 1.92 | 0.607
30600 | 959 | 1.77 | 0.546 | 37500 | 1180 | 2.27 | 0.747 | 32100 | 1010 | 1.89 | 0.573 | 33900 | 1060 | 1.93 | 0.618
30700 | 964 | 1.78 | 0.55 | 37600 | 1180 | 2.28 | 0.753 | 32300 | 1010 | 1.9 | 0.578 | 34100 | 1070 | 1.94 | 0.618
30900 | 968 | 1.79 | 0.554 | 37700 | 1180 | 2.3 | 0.759 | 32400 | 1020 | 1.91 | 0.582 | 34200 | 1070 | 1.95 | 0.617
31000 | 973 | 1.8 | 0.556 | 37800 | 1190 | 2.31 | 0.766 | 32600 | 1020 | 1.93 | 0.585 | 34300 | 1080 | 1.97 | 0.622
31200 | 977 | 1.81 | 0.561 | 37900 | 1190 | 2.33 | 0.771 | 32700 | 1030 | 1.94 | 0.588 | 34500 | 1080 | 1.98 | 0.627
31300 | 982 | 1.82 | 0.563 | 38000 | 1190 | 2.34 | 0.778 | 32900 | 1030 | 1.95 | 0.591 | 34600 | 1080 | 1.99 | 0.631
31500 | 986 | 1.83 | 0.566 | 38100 | 1200 | 2.35 | 0.786 | 33000 | 1030 | 1.96 | 0.596 | 34800 | 1090 | 2 | 0.636
31600 | 991 | 1.84 | 0.569 | 38300 | 1200 | 2.37 | 0.793 | 33100 | 1040 | 1.97 | 0.599 | 34900 | 1090 | 2.01 | 0.638
31800 | 995 | 1.85 | 0.571 | 38400 | 1200 | 2.38 | 0.801 | 33300 | 1040 | 1.98 | 0.602 | 35000 | 1100 | 2.02 | 0.642
31900 | 1000 | 1.86 | 0.577 | 38500 | 1210 | 2.39 | 0.808 | 33400 | 1050 | 1.99 | 0.606 | 35100 | 1100 | 2.04 | 0.648
32000 | 1000 | 1.87 | 0.58 | 38600 | 1210 | 2.41 | 0.816 | 33600 | 1050 | 2.01 | 0.61 | 35300 | 1110 | 2.05 | 0.652
32200 | 1010 | 1.88 | 0.581 | 38700 | 1210 | 2.42 | 0.822 | 33700 | 1060 | 2.02 | 0.616 | 35400 | 1110 | 2.06 | 0.656
32300 | 1010 | 1.89 | 0.588 | 38800 | 1220 | 2.43 | 0.831 | 33800 | 1060 | 2.03 | 0.619 | 35500 | 1110 | 2.07 | 0.657
32500 | 1020 | 1.9 | 0.589 | 38900 | 1220 | 2.45 | 0.837 | 34000 | 1060 | 2.04 | 0.623 | 35600 | 1120 | 2.08 | 0.662
32600 | 1020 | 1.91 | 0.595 | 39000 | 1220 | 2.46 | 0.845 | 34100 | 1070 | 2.05 | 0.628 | 35800 | 1120 | 2.09 | 0.665
32700 | 1030 | 1.92 | 0.598 | 39100 | 1220 | 2.48 | 0.851 | 34200 | 1070 | 2.06 | 0.632 | 35900 | 1130 | 2.11 | 0.67
32800 | 1030 | 1.93 | 0.6 | 39200 | 1230 | 2.49 | 0.86 | 34300 | 1070 | 2.07 | 0.636 | 36000 | 1130 | 2.12 | 0.674
33000 | 1030 | 1.94 | 0.605 | 39300 | 1230 | 2.5 | 0.867 | 34400 | 1080 | 2.09 | 0.639 | 36100 | 1130 | 2.13 | 0.676
33100 | 1040 | 1.96 | 0.609 | 39300 | 1230 | 2.52 | 0.873 | 34600 | 1080 | 2.1 | 0.641 | 36200 | 1140 | 2.14 | 0.681
33200 | 1040 | 1.97 | 0.612 | 39400 | 1240 | 2.53 | 0.883 | 34700 | 1090 | 2.11 | 0.644 | 36400 | 1140 | 2.15 | 0.683
33400 | 1050 | 1.98 | 0.616 | 39500 | 1240 | 2.54 | 0.89 | 34800 | 1090 | 2.12 | 0.647 | 36500 | 1140 | 2.16 | 0.69
33500 | 1050 | 1.99 | 0.62 | 39600 | 1240 | 2.56 | 0.898 | 34900 | 1100 | 2.13 | 0.65 | 36600 | 1150 | 2.17 | 0.693
33600 | 1050 | 2 | 0.624 | 39700 | 1240 | 2.57 | 0.904 | 35100 | 1100 | 2.14 | 0.655 | 36700 | 1150 | 2.19 | 0.699
33800 | 1060 | 2.01 | 0.629 | 39700 | 1250 | 2.58 | 0.911 | 35200 | 1100 | 2.15 | 0.658 | 36800 | 1150 | 2.2 | 0.702
33900 | 1060 | 2.02 | 0.632 | 39800 | 1250 | 2.6 | 0.919 | 35300 | 1110 | 2.16 | 0.66 | 37000 | 1160 | 2.21 | 0.706
34000 | 1070 | 2.03 | 0.636 | 39900 | 1250 | 2.61 | 0.928 | 35400 | 1110 | 2.18 | 0.663 | 37100 | 1160 | 2.22 | 0.708
34100 | 1070 | 2.04 | 0.64 | 40000 | 1250 | 2.63 | 0.936 | 35500 | 1110 | 2.19 | 0.665 | 37200 | 1170 | 2.23 | 0.716
34300 | 1070 | 2.05 | 0.645 | 40000 | 1260 | 2.64 | 0.944 | 35600 | 1120 | 2.2 | 0.668 | 37300 | 1170 | 2.24 | 0.72
34400 | 1080 | 2.06 | 0.646 | 40100 | 1260 | 2.65 | 0.951 | 35800 | 1120 | 2.21 | 0.673 | 37400 | 1170 | 2.26 | 0.725
34500 | 1080 | 2.07 | 0.651 | 40200 | 1260 | 2.67 | 0.963 | 35900 | 1120 | 2.22 | 0.676 | 37500 | 1180 | 2.27 | 0.729
34600 | 1090 | 2.08 | 0.654 | 40300 | 1260 | 2.68 | 0.972 | 36000 | 1130 | 2.23 | 0.679 | 37600 | 1180 | 2.28 | 0.731
34700 | 1090 | 2.09 | 0.657 | 40300 | 1260 | 2.69 | 0.98 | 36100 | 1130 | 2.25 | 0.683 | 37700 | 1180 | 2.29 | 0.736
34800 | 1090 | 2.1 | 0.659 | 40400 | 1270 | 2.71 | 0.993 | 36200 | 1130 | 2.26 | 0.686 | 37800 | 1180 | 2.3 | 0.742
35000 | 1100 | 2.12 | 0.665 | 40400 | 1270 | 2.72 | 1 | 36300 | 1140 | 2.27 | 0.691 | 37900 | 1190 | 2.31 | 0.746
35100 | 1100 | 2.13 | 0.668 | 40500 | 1270 | 2.73 | 1.01 | 36400 | 1140 | 2.28 | 0.694 | 38000 | 1190 | 2.32 | 0.752
35200 | 1100 | 2.14 | 0.671 | 40600 | 1270 | 2.75 | 1.02 | 36500 | 1140 | 2.29 | 0.697 | 38100 | 1190 | 2.34 | 0.761
35300 | 1110 | 2.15 | 0.675 | 40600 | 1270 | 2.76 | 1.03 | 36600 | 1150 | 2.3 | 0.701 | 38200 | 1200 | 2.35 | 0.765
35400 | 1110 | 2.16 | 0.677 | 40700 | 1270 | 2.78 | 1.04 | 36700 | 1150 | 2.31 | 0.706 | 38300 | 1200 | 2.36 | 0.77
35500 | 1110 | 2.17 | 0.682 | 40700 | 1280 | 2.79 | 1.05 | 36800 | 1150 | 2.32 | 0.71 | 38400 | 1200 | 2.37 | 0.775
35600 | 1120 | 2.18 | 0.684 | 40800 | 1280 | 2.8 | 1.05 | 36900 | 1160 | 2.34 | 0.716 | 38500 | 1210 | 2.38 | 0.781
35700 | 1120 | 2.19 | 0.687 | 40800 | 1280 | 2.82 | 1.06 | 37000 | 1160 | 2.35 | 0.721 | 38600 | 1210 | 2.39 | 0.788
35800 | 1120 | 2.2 | 0.691 | 40900 | 1280 | 2.83 | 1.07 | 37100 | 1160 | 2.36 | 0.725 | 38700 | 1210 | 2.4 | 0.795
35900 | 1130 | 2.21 | 0.694 | 40900 | 1280 | 2.84 | 1.08 | 37200 | 1170 | 2.37 | 0.731 | 38800 | 1220 | 2.42 | 0.801
36000 | 1130 | 2.22 | 0.699 | 41000 | 1280 | 2.86 | 1.09 | 37300 | 1170 | 2.38 | 0.733 | 38800 | 1220 | 2.43 | 0.805
36200 | 1130 | 2.23 | 0.702 | 41000 | 1290 | 2.87 | 1.1 | 37400 | 1170 | 2.39 | 0.738 | 38900 | 1220 | 2.44 | 0.809
36200 | 1140 | 2.24 | 0.706 | 41100 | 1290 | 2.88 | 1.11 | 37500 | 1180 | 2.4 | 0.747 | 39000 | 1220 | 2.45 | 0.814
36300 | 1140 | 2.25 | 0.712 | 41100 | 1290 | 2.9 | 1.11 | 37600 | 1180 | 2.41 | 0.749 | 39100 | 1220 | 2.46 | 0.82
36400 | 1140 | 2.26 | 0.714 | 41200 | 1290 | 2.91 | 1.12 | 37600 | 1180 | 2.43 | 0.753 | 39200 | 1230 | 2.47 | 0.825
36500 | 1140 | 2.27 | 0.719 | 41200 | 1290 | 2.92 | 1.13 | 37700 | 1180 | 2.44 | 0.758 | 39200 | 1230 | 2.49 | 0.831
36600 | 1150 | 2.28 | 0.723 | 41300 | 1290 | 2.94 | 1.14 | 37900 | 1190 | 2.45 | 0.767 | 39300 | 1230 | 2.5 | 0.836
36700 | 1150 | 2.3 | 0.728 | 41300 | 1290 | 2.95 | 1.15 | 38000 | 1190 | 2.46 | 0.774 | 39400 | 1240 | 2.51 | 0.84
36800 | 1150 | 2.31 | 0.733 | 41300 | 1300 | 2.97 | 1.16 | 38100 | 1190 | 2.47 | 0.779 | 39500 | 1240 | 2.52 | 0.847
36900 | 1160 | 2.32 | 0.738 | 41400 | 1300 | 2.98 | 1.17 | 38100 | 1200 | 2.48 | 0.784 | 39600 | 1240 | 2.53 | 0.85
36900 | 1160 | 2.33 | 0.74 | 41400 | 1300 | 2.99 | 1.18 | 38200 | 1200 | 2.49 | 0.793 | 39600 | 1240 | 2.54 | 0.856
37100 | 1160 | 2.34 | 0.744 | 41500 | 1300 | 3.01 | 1.19 | 38300 | 1200 | 2.51 | 0.798 | 39700 | 1240 | 2.56 | 0.861
37200 | 1170 | 2.35 | 0.75 | 41500 | 1300 | 3.02 | 1.2 | 38400 | 1200 | 2.52 | 0.802 | 39800 | 1250 | 2.57 | 0.87
37300 | 1170 | 2.36 | 0.754 | 41600 | 1300 | 3.03 | 1.21 | 38500 | 1210 | 2.53 | 0.81 | 39800 | 1250 | 2.58 | 0.874
37400 | 1170 | 2.37 | 0.761 | 41600 | 1300 | 3.05 | 1.22 | 38600 | 1210 | 2.54 | 0.813 | 39900 | 1250 | 2.59 | 0.88
37500 | 1180 | 2.38 | 0.767 | 41600 | 1300 | 3.06 | 1.23 | 38700 | 1210 | 2.55 | 0.816 | 40000 | 1250 | 2.6 | 0.886
37600 | 1180 | 2.39 | 0.771 | 41700 | 1310 | 3.08 | 1.24 | 38800 | 1210 | 2.56 | 0.823 | 40100 | 1260 | 2.61 | 0.892
37700 | 1180 | 2.4 | 0.78 | 41700 | 1310 | 3.09 | 1.25 | 38900 | 1220 | 2.57 | 0.826 | 40100 | 1260 | 2.63 | 0.898
37800 | 1180 | 2.41 | 0.784 | 41700 | 1310 | 3.1 | 1.26 | 38900 | 1220 | 2.59 | 0.832 | 40200 | 1260 | 2.64 | 0.904
37900 | 1190 | 2.42 | 0.79 | 41700 | 1310 | 3.12 | 1.27 | 39000 | 1220 | 2.6 | 0.839 | 40200 | 1260 | 2.65 | 0.912
38000 | 1190 | 2.43 | 0.793 | 41800 | 1310 | 3.13 | 1.28 | 39100 | 1230 | 2.61 | 0.845 | 40300 | 1260 | 2.66 | 0.918
38000 | 1190 | 2.44 | 0.801 | 41800 | 1310 | 3.14 | 1.29 | 39200 | 1230 | 2.62 | 0.85 | 40400 | 1260 | 2.67 | 0.922
38100 | 1190 | 2.45 | 0.805 | 41900 | 1310 | 3.16 | 1.3 | 39200 | 1230 | 2.63 | 0.857 | 40400 | 1270 | 2.68 | 0.93
38200 | 1200 | 2.47 | 0.812 | 41900 | 1310 | 3.17 | 1.31 | 39300 | 1230 | 2.64 | 0.861 | 40500 | 1270 | 2.69 | 0.938
38300 | 1200 | 2.47 | 0.815 | 41900 | 1310 | 3.18 | 1.32 | 39400 | 1230 | 2.65 | 0.867 | 40500 | 1270 | 2.71 | 0.947
38400 | 1200 | 2.49 | 0.821 | 42000 | 1320 | 3.2 | 1.33 | 39400 | 1240 | 2.66 | 0.873 | 40600 | 1270 | 2.72 | 0.95
38500 | 1210 | 2.5 | 0.828 | 42000 | 1320 | 3.21 | 1.34 | 39500 | 1240 | 2.68 | 0.88 | 40700 | 1270 | 2.73 | 0.96
38500 | 1210 | 2.51 | 0.832 | 42000 | 1320 | 3.22 | 1.35 | 39600 | 1240 | 2.69 | 0.885 | 40700 | 1280 | 2.74 | 0.969
38600 | 1210 | 2.52 | 0.838 | 42100 | 1320 | 3.24 | 1.36 | 39700 | 1240 | 2.7 | 0.892 | 40800 | 1280 | 2.75 | 0.977
38700 | 1210 | 2.53 | 0.843 | 42100 | 1320 | 3.25 | 1.37 | 39700 | 1250 | 2.71 | 0.899 | 40800 | 1280 | 2.76 | 0.983
38700 | 1210 | 2.54 | 0.848 | 42100 | 1320 | 3.27 | 1.38 | 39800 | 1250 | 2.72 | 0.905 | 40900 | 1280 | 2.78 | 0.991
38800 | 1220 | 2.55 | 0.853 | 42100 | 1320 | 3.28 | 1.39 | 39900 | 1250 | 2.73 | 0.91 | 41000 | 1280 | 2.79 | 0.999
38900 | 1220 | 2.56 | 0.86 | 42200 | 1320 | 3.29 | 1.4 | 39900 | 1250 | 2.74 | 0.919 | 41000 | 1290 | 2.8 | 1.01
39000 | 1220 | 2.57 | 0.865 | 42200 | 1320 | 3.31 | 1.41 | 40000 | 1250 | 2.76 | 0.925 | 41100 | 1290 | 2.81 | 1.01
39000 | 1220 | 2.58 | 0.87 | 42200 | 1320 | 3.32 | 1.42 | 40000 | 1260 | 2.77 | 0.934 | 41100 | 1290 | 2.82 | 1.02
39100 | 1230 | 2.59 | 0.875 | 42200 | 1320 | 3.33 | 1.43 | 40100 | 1260 | 2.78 | 0.943 | 41200 | 1290 | 2.83 | 1.02
39200 | 1230 | 2.6 | 0.879 | 42300 | 1320 | 3.35 | 1.44 | 40200 | 1260 | 2.79 | 0.949 | 41200 | 1290 | 2.84 | 1.03
39300 | 1230 | 2.61 | 0.886 | 42300 | 1330 | 3.36 | 1.46 | 40200 | 1260 | 2.8 | 0.956 | 41300 | 1290 | 2.86 | 1.04
39300 | 1230 | 2.63 | 0.893 | 42300 | 1330 | 3.37 | 1.47 | 40300 | 1260 | 2.81 | 0.964 | 41300 | 1290 | 2.87 | 1.04
39400 | 1230 | 2.64 | 0.898 | 42300 | 1330 | 3.39 | 1.48 | 40300 | 1260 | 2.82 | 0.973 | 41400 | 1300 | 2.88 | 1.05
39400 | 1240 | 2.65 | 0.905 | 42300 | 1330 | 3.4 | 1.49 | 40400 | 1270 | 2.84 | 0.979 | 41400 | 1300 | 2.89 | 1.06
39500 | 1240 | 2.66 | 0.909 | 42400 | 1330 | 3.42 | 1.51 | 40400 | 1270 | 2.85 | 0.985 | 41500 | 1300 | 2.9 | 1.07
39500 | 1240 | 2.67 | 0.914 | 42400 | 1330 | 3.43 | 1.52 | 40500 | 1270 | 2.86 | 0.994 | 41500 | 1300 | 2.91 | 1.07
39600 | 1240 | 2.68 | 0.919 | 42400 | 1330 | 3.44 | 1.53 | 40500 | 1270 | 2.87 | 1 | 41500 | 1300 | 2.92 | 1.08
39700 | 1240 | 2.69 | 0.928 | 42400 | 1330 | 3.46 | 1.54 | 40600 | 1270 | 2.88 | 1.01 | 41600 | 1300 | 2.94 | 1.09
39700 | 1240 | 2.7 | 0.932 | 42400 | 1330 | 3.47 | 1.55 | 40600 | 1270 | 2.89 | 1.01 | 41600 | 1300 | 2.95 | 1.1
39800 | 1250 | 2.71 | 0.937 | 42500 | 1330 | 3.48 | 1.56 | 40700 | 1270 | 2.9 | 1.02 | 41700 | 1310 | 2.96 | 1.11
39800 | 1250 | 2.72 | 0.945 | 42500 | 1330 | 3.5 | 1.57 | 40700 | 1280 | 2.91 | 1.03 | 41700 | 1310 | 2.97 | 1.11
39900 | 1250 | 2.73 | 0.953 | 42500 | 1330 | 3.51 | 1.59 | 40800 | 1280 | 2.93 | 1.03 | 41700 | 1310 | 2.98 | 1.12
40000 | 1250 | 2.74 | 0.958 | 42500 | 1330 | 3.52 | 1.6 | 40800 | 1280 | 2.94 | 1.04 | 41800 | 1310 | 2.99 | 1.12
40000 | 1250 | 2.75 | 0.966 | 42500 | 1330 | 3.54 | 1.6 | 40800 | 1280 | 2.95 | 1.04 | 41800 | 1310 | 3.01 | 1.13
40100 | 1260 | 2.76 | 0.973 | 42500 | 1330 | 3.55 | 1.62 | 40900 | 1280 | 2.96 | 1.05 | 41900 | 1310 | 3.02 | 1.14
40100 | 1260 | 2.77 | 0.979 | 42600 | 1330 | 3.57 | 1.63 | 40900 | 1280 | 2.97 | 1.06 | 41900 | 1310 | 3.03 | 1.15
40200 | 1260 | 2.78 | 0.986 | 42600 | 1330 | 3.58 | 1.64 | 41000 | 1280 | 2.98 | 1.06 | 42000 | 1310 | 3.04 | 1.16
40200 | 1260 | 2.8 | 0.994 | 42600 | 1330 | 3.59 | 1.65 | 41000 | 1290 | 2.99 | 1.07 | 42000 | 1320 | 3.05 | 1.17
40200 | 1260 | 2.81 | 0.998 | 42600 | 1330 | 3.61 | 1.66 | 41100 | 1290 | 3.01 | 1.07 | 42000 | 1320 | 3.06 | 1.18
40300 | 1260 | 2.82 | 1.01 | 42600 | 1340 | 3.62 | 1.67 | 41100 | 1290 | 3.02 | 1.08 | 42100 | 1320 | 3.08 | 1.19
40300 | 1260 | 2.83 | 1.01 | 42600 | 1340 | 3.63 | 1.68 | 41100 | 1290 | 3.03 | 1.09 | 42100 | 1320 | 3.09 | 1.2
40400 | 1270 | 2.84 | 1.02 | 42600 | 1340 | 3.65 | 1.7 | 41200 | 1290 | 3.04 | 1.09 | 42100 | 1320 | 3.1 | 1.21
40400 | 1270 | 2.85 | 1.02 | 42600 | 1340 | 3.66 | 1.71 | 41200 | 1290 | 3.05 | 1.1 | 42200 | 1320 | 3.11 | 1.22
40500 | 1270 | 2.86 | 1.03 | 42700 | 1340 | 3.67 | 1.72 | 41200 | 1290 | 3.06 | 1.11 | 42200 | 1320 | 3.12 | 1.23
40500 | 1270 | 2.87 | 1.04 | 42700 | 1340 | 3.69 | 1.73 | 41300 | 1290 | 3.07 | 1.12 | 42200 | 1320 | 3.13 | 1.23
40600 | 1270 | 2.88 | 1.04 | 42700 | 1340 | 3.7 | 1.75 | 41300 | 1290 | 3.08 | 1.12 | 42300 | 1320 | 3.14 | 1.24
40600 | 1270 | 2.89 | 1.05 | 42700 | 1340 | 3.72 | 1.76 | 41400 | 1300 | 3.1 | 1.13 | 42300 | 1330 | 3.16 | 1.25
40600 | 1270 | 2.9 | 1.06 | 42700 | 1340 | 3.73 | 1.77 | 41400 | 1300 | 3.11 | 1.14 | 42300 | 1330 | 3.17 | 1.26
40700 | 1280 | 2.91 | 1.06 | 42700 | 1340 | 3.74 | 1.78 | 41400 | 1300 | 3.12 | 1.15 | 42400 | 1330 | 3.18 | 1.27
40700 | 1280 | 2.92 | 1.07 | 42700 | 1340 | 3.76 | 1.8 | 41500 | 1300 | 3.13 | 1.16 | 42400 | 1330 | 3.19 | 1.28
40800 | 1280 | 2.93 | 1.07 | 42700 | 1340 | 3.77 | 1.81 | 41500 | 1300 | 3.14 | 1.17 | 42400 | 1330 | 3.2 | 1.28
40800 | 1280 | 2.94 | 1.08 | 42700 | 1340 | 3.78 | 1.82 | 41500 | 1300 | 3.15 | 1.17 | 42400 | 1330 | 3.21 | 1.29
40800 | 1280 | 2.95 | 1.09 | 42700 | 1340 | 3.8 | 1.83 | 41600 | 1300 | 3.17 | 1.18 | 42500 | 1330 | 3.23 | 1.3
40900 | 1280 | 2.97 | 1.09 | 42700 | 1340 | 3.81 | 1.84 | 41600 | 1300 | 3.18 | 1.19 | 42500 | 1330 | 3.24 | 1.31
40900 | 1280 | 2.98 | 1.1 | 42800 | 1340 | 3.82 | 1.85 | 41600 | 1300 | 3.19 | 1.2 | 42500 | 1330 | 3.25 | 1.32
40900 | 1280 | 2.99 | 1.1 | 42800 | 1340 | 3.84 | 1.87 | 41600 | 1300 | 3.2 | 1.2 | 42600 | 1330 | 3.26 | 1.33
41000 | 1280 | 3 | 1.11 | 42800 | 1340 | 3.85 | 1.87 | 41700 | 1310 | 3.21 | 1.21 | 42600 | 1330 | 3.27 | 1.33
41000 | 1280 | 3.01 | 1.12 | 42800 | 1340 | 3.87 | 1.88 | 41700 | 1310 | 3.22 | 1.22 | 42600 | 1340 | 3.28 | 1.34
41000 | 1290 | 3.02 | 1.12 | 42800 | 1340 | 3.88 | 1.9 | 41800 | 1310 | 3.23 | 1.23 | 42600 | 1340 | 3.29 | 1.35
41100 | 1290 | 3.03 | 1.13 | 42800 | 1340 | 3.89 | 1.91 | 41800 | 1310 | 3.24 | 1.24 | 42700 | 1340 | 3.31 | 1.36
41100 | 1290 | 3.04 | 1.14 | 42800 | 1340 | 3.91 | 1.92 | 41800 | 1310 | 3.26 | 1.24 | 42700 | 1340 | 3.32 | 1.37
41200 | 1290 | 3.05 | 1.15 | 42800 | 1340 | 3.92 | 1.93 | 41900 | 1310 | 3.27 | 1.25 | 42700 | 1340 | 3.33 | 1.38
41200 | 1290 | 3.06 | 1.15 | 42800 | 1340 | 3.93 | 1.94 | 41900 | 1310 | 3.28 | 1.26 | 42700 | 1340 | 3.34 | 1.39
41300 | 1290 | 3.07 | 1.16 | 42800 | 1340 | 3.95 | 1.96 | 41900 | 1310 | 3.29 | 1.27 | 42700 | 1340 | 3.35 | 1.4
41300 | 1290 | 3.08 | 1.16 | 42800 | 1340 | 3.96 | 1.97 | 41900 | 1310 | 3.3 | 1.27 | 42800 | 1340 | 3.37 | 1.41
41300 | 1300 | 3.09 | 1.17 | 42800 | 1340 | 3.97 | 1.98 | 42000 | 1320 | 3.31 | 1.28 | 42800 | 1340 | 3.38 | 1.42
41400 | 1300 | 3.1 | 1.18 | 42800 | 1340 | 3.99 | 1.99 | 42000 | 1320 | 3.32 | 1.29 | 42800 | 1340 | 3.39 | 1.42
41400 | 1300 | 3.11 | 1.19 | 42900 | 1340 | 4 | 2.01 | 42000 | 1320 | 3.34 | 1.3 | 42800 | 1340 | 3.4 | 1.44
41400 | 1300 | 3.12 | 1.2 | 42900 | 1340 | 4.01 | 2.02 | 42000 | 1320 | 3.35 | 1.31 | 42900 | 1340 | 3.41 | 1.45
41500 | 1300 | 3.13 | 1.21 | 42900 | 1340 | 4.03 | 2.03 | 42100 | 1320 | 3.36 | 1.32 | 42900 | 1340 | 3.42 | 1.46
41500 | 1300 | 3.15 | 1.22 | 42900 | 1340 | 4.04 | 2.05 | 42100 | 1320 | 3.37 | 1.33 | 42900 | 1340 | 3.43 | 1.47
41500 | 1300 | 3.16 | 1.22 | 42900 | 1340 | 4.06 | 2.06 | 42100 | 1320 | 3.38 | 1.33 | 42900 | 1340 | 3.44 | 1.48
41600 | 1300 | 3.17 | 1.23 | 42900 | 1340 | 4.07 | 2.07 | 42200 | 1320 | 3.39 | 1.34 | 42900 | 1350 | 3.46 | 1.49
41600 | 1300 | 3.18 | 1.24 | 42900 | 1340 | 4.08 | 2.08 | 42200 | 1320 | 3.4 | 1.35 | 42900 | 1350 | 3.47 | 1.49
41600 | 1300 | 3.19 | 1.25 | 42900 | 1340 | 4.1 | 2.1 | 42200 | 1320 | 3.41 | 1.36 | 43000 | 1350 | 3.48 | 1.5
41600 | 1300 | 3.2 | 1.26 | 42900 | 1340 | 4.11 | 2.11 | 42200 | 1320 | 3.43 | 1.37 | 43000 | 1350 | 3.49 | 1.51
41700 | 1310 | 3.21 | 1.27 | 42900 | 1340 | 4.12 | 2.12 | 42200 | 1320 | 3.44 | 1.38 | 43000 | 1350 | 3.5 | 1.52
41700 | 1310 | 3.22 | 1.27 | 42900 | 1340 | 4.14 | 2.13 | 42200 | 1320 | 3.45 | 1.39 | 43000 | 1350 | 3.51 | 1.53
41700 | 1310 | 3.23 | 1.28 | 42900 | 1340 | 4.15 | 2.15 | 42300 | 1320 | 3.46 | 1.4 | 43000 | 1350 | 3.53 | 1.54
41800 | 1310 | 3.24 | 1.29 | 42900 | 1340 | 4.16 | 2.16 | 42300 | 1330 | 3.47 | 1.41 | 43000 | 1350 | 3.54 | 1.55
41800 | 1310 | 3.25 | 1.3 | 42900 | 1340 | 4.18 | 2.17 | 42300 | 1330 | 3.48 | 1.42 | 43100 | 1350 | 3.55 | 1.56
41800 | 1310 | 3.26 | 1.31 | 42900 | 1340 | 4.19 | 2.18 | 42300 | 1330 | 3.49 | 1.43 | 43100 | 1350 | 3.56 | 1.56
41800 | 1310 | 3.27 | 1.31 | 42900 | 1340 | 4.2 | 2.19 | 42400 | 1330 | 3.51 | 1.44 | 43100 | 1350 | 3.57 | 1.58
41800 | 1310 | 3.28 | 1.32 | 42900 | 1340 | 4.22 | 2.21 | 42400 | 1330 | 3.52 | 1.45 | 43100 | 1350 | 3.58 | 1.59
41900 | 1310 | 3.29 | 1.33 | 42900 | 1340 | 4.23 | 2.22 | 42400 | 1330 | 3.53 | 1.46 | 43100 | 1350 | 3.6 | 1.6
41900 | 1310 | 3.3 | 1.33 | 42900 | 1340 | 4.25 | 2.23 | 42400 | 1330 | 3.54 | 1.47 | 43100 | 1350 | 3.61 | 1.61
41900 | 1310 | 3.32 | 1.34 | 42900 | 1340 | 4.26 | 2.25 | 42400 | 1330 | 3.55 | 1.47 | 43100 | 1350 | 3.62 | 1.61
41900 | 1310 | 3.33 | 1.35 | 42900 | 1340 | 4.27 | 2.26 | 42400 | 1330 | 3.56 | 1.48 | 43200 | 1350 | 3.63 | 1.62
42000 | 1310 | 3.34 | 1.36 | 42900 | 1350 | 4.29 | 2.27 | 42500 | 1330 | 3.57 | 1.49 | 43200 | 1350 | 3.64 | 1.63
42000 | 1320 | 3.35 | 1.37 | 42900 | 1350 | 4.3 | 2.29 | 42500 | 1330 | 3.59 | 1.5 | 43200 | 1350 | 3.65 | 1.64
42000 | 1320 | 3.36 | 1.37 | 42900 | 1350 | 4.31 | 2.3 | 42500 | 1330 | 3.6 | 1.51 | 43200 | 1350 | 3.66 | 1.65
42000 | 1320 | 3.37 | 1.38 | 42900 | 1340 | 4.33 | 2.31 | 42500 | 1330 | 3.61 | 1.52 | 43200 | 1350 | 3.68 | 1.66
42100 | 1320 | 3.38 | 1.39 | 42900 | 1350 | 4.34 | 2.33 | 42500 | 1330 | 3.62 | 1.53 | 43200 | 1350 | 3.69 | 1.67
42100 | 1320 | 3.39 | 1.4 | 42900 | 1350 | 4.35 | 2.34 | 42500 | 1330 | 3.63 | 1.54 | 43200 | 1350 | 3.7 | 1.68
42100 | 1320 | 3.4 | 1.41 | 42900 | 1350 | 4.37 | 2.35 | 42500 | 1330 | 3.64 | 1.54 | 43200 | 1350 | 3.71 | 1.69
42100 | 1320 | 3.41 | 1.42 | 42900 | 1350 | 4.38 | 2.37 | 42600 | 1330 | 3.65 | 1.55 | 43200 | 1360 | 3.72 | 1.7
42100 | 1320 | 3.42 | 1.43 | 42900 | 1350 | 4.4 | 2.38 | 42600 | 1330 | 3.67 | 1.56 | 43200 | 1360 | 3.73 | 1.72
42100 | 1320 | 3.43 | 1.44 | 42900 | 1350 | 4.41 | 2.39 | 42600 | 1340 | 3.68 | 1.57 | 43300 | 1360 | 3.74 | 1.73
42100 | 1320 | 3.44 | 1.45 | 42900 | 1350 | 4.42 | 2.4 | 42600 | 1340 | 3.69 | 1.58 | 43300 | 1360 | 3.76 | 1.74
42100 | 1320 | 3.45 | 1.46 | 42900 | 1350 | 4.44 | 2.41 | 42600 | 1340 | 3.7 | 1.59 | 43300 | 1360 | 3.77 | 1.75
42200 | 1320 | 3.46 | 1.47 | 42900 | 1340 | 4.45 | 2.43 | 42600 | 1340 | 3.71 | 1.6 | 43300 | 1360 | 3.78 | 1.76
42200 | 1320 | 3.47 | 1.47 | 42900 | 1340 | 4.46 | 2.44 | 42600 | 1340 | 3.72 | 1.61 | 43300 | 1360 | 3.79 | 1.77
42200 | 1320 | 3.49 | 1.48 | 42900 | 1350 | 4.48 | 2.45 | 42700 | 1340 | 3.73 | 1.62 | 43300 | 1360 | 3.8 | 1.77
42200 | 1320 | 3.5 | 1.49 | 42900 | 1350 | 4.49 | 2.46 | 42700 | 1340 | 3.74 | 1.63 | 43300 | 1360 | 3.81 | 1.78
42200 | 1320 | 3.51 | 1.5 | 42900 | 1340 | 4.5 | 2.48 | 42700 | 1340 | 3.76 | 1.64 | 43300 | 1360 | 3.83 | 1.79
42200 | 1320 | 3.52 | 1.51 | 42900 | 1340 | 4.52 | 2.49 | 42700 | 1340 | 3.77 | 1.65 | 43300 | 1360 | 3.84 | 1.8
42200 | 1320 | 3.53 | 1.52 | 42900 | 1340 | 4.53 | 2.5 | 42700 | 1340 | 3.78 | 1.66 | 43300 | 1360 | 3.85 | 1.81
42300 | 1320 | 3.54 | 1.52 | 42900 | 1350 | 4.55 | 2.52 | 42700 | 1340 | 3.79 | 1.67 | 43300 | 1360 | 3.86 | 1.82
42300 | 1330 | 3.55 | 1.53 | 42900 | 1340 | 4.56 | 2.53 | 42700 | 1340 | 3.8 | 1.68 | 43300 | 1360 | 3.87 | 1.83
42300 | 1330 | 3.56 | 1.54 | 42900 | 1340 | 4.57 | 2.55 | 42700 | 1340 | 3.81 | 1.69 | 43300 | 1360 | 3.88 | 1.84
42300 | 1330 | 3.57 | 1.55 | 42900 | 1340 | 4.59 | 2.56 | 42700 | 1340 | 3.82 | 1.7 | 43300 | 1360 | 3.89 | 1.85
42300 | 1330 | 3.58 | 1.55 | 42900 | 1340 | 4.6 | 2.57 | 42700 | 1340 | 3.84 | 1.71 | 43400 | 1360 | 3.91 | 1.86
42300 | 1330 | 3.59 | 1.57 | 42900 | 1340 | 4.61 | 2.58 | 42800 | 1340 | 3.85 | 1.72 | 43400 | 1360 | 3.92 | 1.87
42300 | 1330 | 3.6 | 1.57 | 42900 | 1340 | 4.63 | 2.6 | 42800 | 1340 | 3.86 | 1.73 | 43400 | 1360 | 3.93 | 1.88
42300 | 1330 | 3.61 | 1.58 | 42900 | 1340 | 4.64 | 2.61 | 42800 | 1340 | 3.87 | 1.73 | 43400 | 1360 | 3.94 | 1.88
42400 | 1330 | 3.62 | 1.59 | 42900 | 1340 | 4.65 | 2.62 | 42800 | 1340 | 3.88 | 1.74 | 43400 | 1360 | 3.95 | 1.9
42400 | 1330 | 3.63 | 1.6 | 42900 | 1340 | 4.67 | 2.64 | 42800 | 1340 | 3.89 | 1.75 | 43400 | 1360 | 3.96 | 1.91
42400 | 1330 | 3.64 | 1.61 | 42900 | 1340 | 4.68 | 2.65 | 42800 | 1340 | 3.9 | 1.76 | 43400 | 1360 | 3.98 | 1.92
42400 | 1330 | 3.66 | 1.61 | 42900 | 1340 | 4.69 | 2.66 | 42800 | 1340 | 3.91 | 1.77 | 43400 | 1360 | 3.99 | 1.93
42400 | 1330 | 3.67 | 1.62 | 42900 | 1340 | 4.71 | 2.67 | 42800 | 1340 | 3.93 | 1.78 | 43400 | 1360 | 4 | 1.94
42400 | 1330 | 3.68 | 1.63 | 42900 | 1340 | 4.72 | 2.69 | 42800 | 1340 | 3.94 | 1.79 | 43400 | 1360 | 4.01 | 1.95
42400 | 1330 | 3.69 | 1.64 | 42900 | 1340 | 4.74 | 2.7 | 42800 | 1340 | 3.95 | 1.8 | 43400 | 1360 | 4.02 | 1.96
42400 | 1330 | 3.7 | 1.65 | 42900 | 1340 | 4.75 | 2.71 | 42800 | 1340 | 3.96 | 1.81 | 43400 | 1360 | 4.03 | 1.97
42400 | 1330 | 3.71 | 1.66 | 42900 | 1340 | 4.76 | 2.72 | 42800 | 1340 | 3.97 | 1.81 | 43400 | 1360 | 4.05 | 1.99
42400 | 1330 | 3.72 | 1.67 | 42900 | 1340 | 4.78 | 2.74 | 42800 | 1340 | 3.98 | 1.82 | 43400 | 1360 | 4.06 | 2
42400 | 1330 | 3.73 | 1.68 | 42900 | 1340 | 4.79 | 2.75 | 42900 | 1340 | 3.99 | 1.83 | 43400 | 1360 | 4.07 | 2
42500 | 1330 | 3.74 | 1.68 | 42900 | 1340 | 4.8 | 2.76 | 42900 | 1340 | 4.01 | 1.84 | 43400 | 1360 | 4.08 | 2.02
42500 | 1330 | 3.75 | 1.69 | 42900 | 1340 | 4.82 | 2.77 | 42700 | 1340 | 4.02 | 1.85 | 43400 | 1360 | 4.09 | 2.02
42500 | 1330 | 3.76 | 1.7 | 42900 | 1340 | 4.83 | 2.79 | 42900 | 1340 | 4.03 | 1.86 | 43400 | 1360 | 4.1 | 2.03
42500 | 1330 | 3.77 | 1.71 | 42900 | 1340 | 4.84 | 2.8 | 42900 | 1350 | 4.04 | 1.87 | 43400 | 1360 | 4.11 | 2.05
42500 | 1330 | 3.78 | 1.72 | 42900 | 1340 | 4.86 | 2.82 | 42900 | 1350 | 4.05 | 1.88 | 43400 | 1360 | 4.13 | 2.05
42500 | 1330 | 3.79 | 1.73 | 42900 | 1340 | 4.87 | 2.83 | 42900 | 1350 | 4.06 | 1.89 | 43400 | 1360 | 4.14 | 2.06
42400 | 1330 | 3.8 | 1.74 | 42900 | 1340 | 4.89 | 2.84 | 42900 | 1350 | 4.07 | 1.91 | 43400 | 1360 | 4.15 | 2.07
42500 | 1330 | 3.81 | 1.74 | 42900 | 1340 | 4.9 | 2.86 | 42900 | 1350 | 4.09 | 1.92 | 43400 | 1360 | 4.16 | 2.08
42500 | 1330 | 3.82 | 1.75 | 42900 | 1340 | 4.91 | 2.87 | 42900 | 1350 | 4.1 | 1.93 | 43400 | 1360 | 4.17 | 2.1
42500 | 1330 | 3.84 | 1.76 | 42900 | 1340 | 4.93 | 2.88 | 42900 | 1350 | 4.11 | 1.94 | 43400 | 1360 | 4.18 | 2.11
42500 | 1330 | 3.85 | 1.77 | 42900 | 1340 | 4.94 | 2.9 | 42900 | 1350 | 4.12 | 1.95 | 43400 | 1360 | 4.2 | 2.12
42600 | 1330 | 3.86 | 1.78 | 42900 | 1340 | 4.95 | 2.91 | 42900 | 1350 | 4.13 | 1.97 | 43400 | 1360 | 4.21 | 2.13
42600 | 1330 | 3.87 | 1.79 | 42900 | 1340 | 4.97 | 2.92 | 43000 | 1350 | 4.14 | 1.97 | 43400 | 1360 | 4.22 | 2.14
42600 | 1330 | 3.88 | 1.8 | 42900 | 1340 | 4.98 | 2.94 | 42900 | 1350 | 4.15 | 1.98 | 43400 | 1360 | 4.23 | 2.15
42600 | 1330 | 3.89 | 1.81 | 42900 | 1340 | 4.99 | 2.95 | 43000 | 1350 | 4.16 | 1.99 | 43400 | 1360 | 4.24 | 2.16
42600 | 1340 | 3.9 | 1.82 | 42800 | 1340 | 5.01 | 2.96 | 43000 | 1350 | 4.18 | 2 | 43400 | 1360 | 4.25 | 2.17
42600 | 1340 | 3.91 | 1.82 | 42900 | 1340 | 5.02 | 2.98 | 43000 | 1350 | 4.19 | 2.01 | 43400 | 1360 | 4.26 | 2.18
42600 | 1340 | 3.92 | 1.83 | 42900 | 1340 | 5.04 | 2.99 | 43000 | 1350 | 4.2 | 2.02 | 43400 | 1360 | 4.28 | 2.19
42600 | 1340 | 3.93 | 1.84 | 42900 | 1340 | 5.05 | 3 | 43000 | 1350 | 4.21 | 2.03 | 43400 | 1360 | 4.29 | 2.2
42600 | 1340 | 3.94 | 1.85 | 42900 | 1340 | 5.06 | 3.02 | 43000 | 1350 | 4.22 | 2.04 | 43500 | 1360 | 4.3 | 2.21
42600 | 1340 | 3.95 | 1.86 | 42800 | 1340 | 5.08 | 3.03 | 43000 | 1350 | 4.23 | 2.05 | 43400 | 1360 | 4.31 | 2.22
42600 | 1340 | 3.96 | 1.87 | 42800 | 1340 | 5.09 | 3.04 | 43000 | 1350 | 4.24 | 2.06 | 43400 | 1360 | 4.32 | 2.23
42600 | 1340 | 3.97 | 1.88 | 42800 | 1340 | 5.1 | 3.05 | 43000 | 1350 | 4.26 | 2.07 | 43400 | 1360 | 4.33 | 2.25
42600 | 1340 | 3.98 | 1.89 | 42800 | 1340 | 5.12 | 3.07 | 43000 | 1350 | 4.27 | 2.08 | 43500 | 1360 | 4.35 | 2.26
42600 | 1340 | 3.99 | 1.9 | 42800 | 1340 | 5.13 | 3.08 | 43000 | 1350 | 4.28 | 2.09 | 43500 | 1360 | 4.36 | 2.27
42600 | 1340 | 4 | 1.91 | 42800 | 1340 | 5.14 | 3.1 | 43000 | 1350 | 4.29 | 2.1 | 43400 | 1360 | 4.37 | 2.28
42600 | 1340 | 4.02 | 1.92 | 42800 | 1340 | 5.16 | 3.11 | 43000 | 1350 | 4.3 | 2.11 | 43500 | 1360 | 4.38 | 2.29
42700 | 1340 | 4.03 | 1.93 | 42800 | 1340 | 5.17 | 3.13 | 43000 | 1350 | 4.31 | 2.12 | 43500 | 1360 | 4.39 | 2.3
42600 | 1340 | 4.04 | 1.94 | 42800 | 1340 | 5.19 | 3.14 | 43000 | 1350 | 4.32 | 2.13 | 43400 | 1360 | 4.4 | 2.31
42700 | 1340 | 4.05 | 1.95 | 42800 | 1340 | 5.2 | 3.15 | 43000 | 1350 | 4.34 | 2.14 | 43400 | 1360 | 4.42 | 2.32
42600 | 1340 | 4.06 | 1.96 | 42800 | 1340 | 5.21 | 3.17 | 43000 | 1350 | 4.35 | 2.15 | 43400 | 1360 | 4.43 | 2.33
42700 | 1340 | 4.07 | 1.97 | 42800 | 1340 | 5.23 | 3.18 | 43000 | 1350 | 4.36 | 2.17 | 43400 | 1360 | 4.44 | 2.34
42700 | 1340 | 4.08 | 1.98 | 42800 | 1340 | 5.24 | 3.19 | 43000 | 1350 | 4.37 | 2.18 | 43300 | 1360 | 4.45 | 2.35
42700 | 1340 | 4.09 | 1.99 | 42800 | 1340 | 5.25 | 3.21 | 43000 | 1350 | 4.38 | 2.19 | 43400 | 1360 | 4.46 | 2.35
42700 | 1340 | 4.1 | 2 | 42800 | 1340 | 5.27 | 3.22 | 43000 | 1350 | 4.39 | 2.2 | 43400 | 1360 | 4.47 | 2.37
42600 | 1340 | 4.11 | 2.01 | 42800 | 1340 | 5.28 | 3.23 | 43000 | 1350 | 4.4 | 2.21 | 43500 | 1360 | 4.48 | 2.38
42700 | 1340 | 4.12 | 2.02 | 42800 | 1340 | 5.29 | 3.24 | 43000 | 1350 | 4.41 | 2.22 | 43500 | 1360 | 4.5 | 2.39
42700 | 1340 | 4.13 | 2.03 | 42800 | 1340 | 5.31 | 3.26 | 43000 | 1350 | 4.43 | 2.23 | 43500 | 1360 | 4.51 | 2.4
42700 | 1340 | 4.14 | 2.04 | 42800 | 1340 | 5.32 | 3.27 | 43000 | 1350 | 4.44 | 2.24 | 43500 | 1360 | 4.52 | 2.41
42700 | 1340 | 4.15 | 2.05 | 42800 | 1340 | 5.33 | 3.28 | 43000 | 1350 | 4.45 | 2.25 | 43400 | 1360 | 4.53 | 2.42
42700 | 1340 | 4.17 | 2.06 | 42800 | 1340 | 5.35 | 3.29 | 43000 | 1350 | 4.46 | 2.26 | 43500 | 1360 | 4.54 | 2.43
42700 | 1340 | 4.18 | 2.07 | 42800 | 1340 | 5.36 | 3.31 | 43000 | 1350 | 4.47 | 2.27 | 43400 | 1360 | 4.55 | 2.44
42700 | 1340 | 4.19 | 2.08 | 42800 | 1340 | 5.38 | 3.32 | 43000 | 1350 | 4.48 | 2.29 | 43400 | 1360 | 4.56 | 2.46
42700 | 1340 | 4.2 | 2.09 | 42800 | 1340 | 5.39 | 3.34 | 43000 | 1350 | 4.49 | 2.29 | 43400 | 1360 | 4.58 | 2.47
42700 | 1340 | 4.21 | 2.1 | 42800 | 1340 | 5.4 | 3.35 | 43000 | 1350 | 4.51 | 2.3 | 43400 | 1360 | 4.59 | 2.48
42700 | 1340 | 4.22 | 2.11 | 42800 | 1340 | 5.42 | 3.37 | 43000 | 1350 | 4.52 | 2.31 | 43400 | 1360 | 4.6 | 2.49
42700 | 1340 | 4.23 | 2.12 | 42800 | 1340 | 5.43 | 3.38 | 43000 | 1350 | 4.53 | 2.32 | 43400 | 1360 | 4.61 | 2.5
42700 | 1340 | 4.24 | 2.13 | 42700 | 1340 | 5.44 | 3.4 | 43000 | 1350 | 4.54 | 2.33 | 43400 | 1360 | 4.62 | 2.52
42700 | 1340 | 4.25 | 2.14 | 42800 | 1340 | 5.46 | 3.41 | 43000 | 1350 | 4.55 | 2.34 | 43400 | 1360 | 4.63 | 2.53
42700 | 1340 | 4.26 | 2.15 | 42700 | 1340 | 5.47 | 3.42 | 43000 | 1350 | 4.56 | 2.35 | 43400 | 1360 | 4.65 | 2.54
42700 | 1340 | 4.27 | 2.16 | 42700 | 1340 | 5.48 | 3.44 | 43000 | 1350 | 4.57 | 2.36 | 43400 | 1360 | 4.66 | 2.55
42700 | 1340 | 4.28 | 2.17 | 42700 | 1340 | 5.5 | 3.45 | 43000 | 1350 | 4.59 | 2.37 | 43400 | 1360 | 4.67 | 2.56
42700 | 1340 | 4.29 | 2.18 | 42700 | 1340 | 5.51 | 3.46 | 43000 | 1350 | 4.6 | 2.38 | 43400 | 1360 | 4.68 | 2.57
42700 | 1340 | 4.3 | 2.19 | 42700 | 1340 | 5.53 | 3.47 | 43000 | 1350 | 4.61 | 2.39 | 43400 | 1360 | 4.69 | 2.58
42700 | 1340 | 4.31 | 2.2 | 42700 | 1340 | 5.54 | 3.48 | 43000 | 1350 | 4.62 | 2.4 | 43400 | 1360 | 4.7 | 2.59
42700 | 1340 | 4.32 | 2.21 | 42700 | 1340 | 5.55 | 3.5 | 43000 | 1350 | 4.63 | 2.42 | 43400 | 1360 | 4.71 | 2.61
42700 | 1340 | 4.33 | 2.22 | 42700 | 1340 | 5.57 | 3.51 | 43000 | 1350 | 4.64 | 2.43 | 43400 | 1360 | 4.73 | 2.62
42700 | 1340 | 4.35 | 2.23 | 42700 | 1340 | 5.58 | 3.52 | 43000 | 1350 | 4.65 | 2.44 | 43400 | 1360 | 4.74 | 2.63
42700 | 1340 | 4.36 | 2.24 | 42700 | 1340 | 5.59 | 3.54 | 43000 | 1350 | 4.66 | 2.45 | 43400 | 1360 | 4.75 | 2.64
42700 | 1340 | 4.37 | 2.25 | 42700 | 1340 | 5.61 | 3.55 | 43000 | 1350 | 4.68 | 2.46 | 43400 | 1360 | 4.76 | 2.65
42700 | 1340 | 4.38 | 2.26 | 42700 | 1340 | 5.62 | 3.56 | 43000 | 1350 | 4.69 | 2.48 | 43400 | 1360 | 4.77 | 2.66
42700 | 1340 | 4.39 | 2.27 | 42700 | 1340 | 5.63 | 3.58 | 43000 | 1350 | 4.7 | 2.49 | 43400 | 1360 | 4.78 | 2.67
42700 | 1340 | 4.4 | 2.28 | 42700 | 1340 | 5.65 | 3.59 | 43000 | 1350 | 4.71 | 2.5 | 43400 | 1360 | 4.8 | 2.68
42700 | 1340 | 4.41 | 2.29 | 42700 | 1340 | 5.66 | 3.6 | 43000 | 1350 | 4.72 | 2.51 | 43400 | 1360 | 4.81 | 2.7
42700 | 1340 | 4.42 | 2.3 | 42700 | 1340 | 5.67 | 3.62 | 43000 | 1350 | 4.73 | 2.52 | 43400 | 1360 | 4.82 | 2.72
42700 | 1340 | 4.43 | 2.31 | 42700 | 1340 | 5.69 | 3.63 | 43000 | 1350 | 4.74 | 2.53 | 43400 | 1360 | 4.83 | 2.72
42700 | 1340 | 4.44 | 2.32 | 42700 | 1340 | 5.7 | 3.65 | 43000 | 1350 | 4.76 | 2.54 | 43400 | 1360 | 4.84 | 2.73
42700 | 1340 | 4.45 | 2.33 | 42700 | 1340 | 5.72 | 3.66 | 43000 | 1350 | 4.77 | 2.55 | 43400 | 1360 | 4.85 | 2.74
42700 | 1340 | 4.46 | 2.34 | 42600 | 1340 | 5.73 | 3.67 | 43000 | 1350 | 4.78 | 2.56 | 43400 | 1360 | 4.86 | 2.75
42700 | 1340 | 4.47 | 2.35 | 42600 | 1340 | 5.74 | 3.69 | 43000 | 1350 | 4.79 | 2.57 | 43400 | 1360 | 4.88 | 2.76
42700 | 1340 | 4.48 | 2.36 | 42700 | 1340 | 5.76 | 3.7 | 43000 | 1350 | 4.8 | 2.58 | 43400 | 1360 | 4.89 | 2.78
42700 | 1340 | 4.49 | 2.37 | 42600 | 1340 | 5.77 | 3.71 | 43000 | 1350 | 4.81 | 2.59 | 43400 | 1360 | 4.9 | 2.79
42700 | 1340 | 4.5 | 2.38 | 42600 | 1340 | 5.78 | 3.73 | 43000 | 1350 | 4.82 | 2.6 | 43400 | 1360 | 4.91 | 2.8
42700 | 1340 | 4.52 | 2.39 | 42600 | 1340 | 5.8 | 3.74 | 43000 | 1350 | 4.83 | 2.61 | 43400 | 1360 | 4.92 | 2.81
42700 | 1340 | 4.53 | 2.4 | 42600 | 1340 | 5.81 | 3.75 | 43000 | 1350 | 4.85 | 2.62 | 43300 | 1360 | 4.93 | 2.82
42700 | 1340 | 4.54 | 2.41 | 42600 | 1340 | 5.82 | 3.76 | 43000 | 1350 | 4.86 | 2.63 | 43300 | 1360 | 4.95 | 2.84
42700 | 1340 | 4.55 | 2.41 | 42600 | 1340 | 5.84 | 3.78 | 43000 | 1350 | 4.87 | 2.64 | 43300 | 1360 | 4.96 | 2.85
42700 | 1340 | 4.56 | 2.42 | 42600 | 1340 | 5.85 | 3.79 | 43100 | 1350 | 4.88 | 2.65 | 43300 | 1360 | 4.97 | 2.86
42700 | 1340 | 4.57 | 2.44 | 42600 | 1340 | 5.87 | 3.8 | 43100 | 1350 | 4.89 | 2.66 | 43300 | 1360 | 4.98 | 2.87
42700 | 1340 | 4.58 | 2.44 | 42600 | 1340 | 5.88 | 3.82 | 43000 | 1350 | 4.9 | 2.67 | 43300 | 1360 | 4.99 | 2.88
42700 | 1340 | 4.59 | 2.46 | 42600 | 1330 | 5.89 | 3.83 | 43000 | 1350 | 4.92 | 2.69 | 43300 | 1360 | 5 | 2.89
42700 | 1340 | 4.6 | 2.46 | 42700 | 1340 | 5.91 | 3.84 | 43000 | 1350 | 4.93 | 2.7 | 43300 | 1360 | 5.01 | 2.9
42700 | 1340 | 4.61 | 2.47 | 42600 | 1340 | 5.92 | 3.86 | 43000 | 1350 | 4.94 | 2.71 | 43300 | 1360 | 5.03 | 2.91
42700 | 1340 | 4.62 | 2.48 | 42600 | 1340 | 5.93 | 3.87 | 43000 | 1350 | 4.95 | 2.72 | 43300 | 1360 | 5.04 | 2.92
42700 | 1340 | 4.63 | 2.5 | 42600 | 1330 | 5.95 | 3.89 | 43000 | 1350 | 4.96 | 2.74 | 43300 | 1360 | 5.05 | 2.94
42700 | 1340 | 4.64 | 2.51 | 42600 | 1330 | 5.96 | 3.9 | 43000 | 1350 | 4.97 | 2.75 | 43300 | 1360 | 5.06 | 2.95
42700 | 1340 | 4.65 | 2.52 | 42600 | 1330 | 5.97 | 3.92 | 43000 | 1350 | 4.98 | 2.76 | 43300 | 1360 | 5.07 | 2.96
42700 | 1340 | 4.66 | 2.53 | 42600 | 1330 | 5.99 | 3.93 | 43000 | 1350 | 4.99 | 2.77 | 43300 | 1360 | 5.08 | 2.97
42700 | 1340 | 4.67 | 2.54 | 42500 | 1330 | 6 | 3.95 | 43000 | 1350 | 5.01 | 2.78 | 43300 | 1360 | 5.1 | 2.98
42600 | 1340 | 4.69 | 2.55 | 42500 | 1330 | 6.01 | 3.96 | 43000 | 1350 | 5.02 | 2.79 | 43300 | 1360 | 5.11 | 2.99
42700 | 1340 | 4.7 | 2.56 | 42500 | 1330 | 6.03 | 3.98 | 43000 | 1350 | 5.03 | 2.8 | 43300 | 1360 | 5.12 | 3
42700 | 1340 | 4.71 | 2.57 | 42500 | 1330 | 6.04 | 3.99 | 43000 | 1350 | 5.04 | 2.81 | 43300 | 1360 | 5.13 | 3.01
42700 | 1340 | 4.72 | 2.58 | 42500 | 1330 | 6.06 | 4 | 43000 | 1350 | 5.05 | 2.83 | 43300 | 1360 | 5.14 | 3.03
42700 | 1340 | 4.73 | 2.59 | 42500 | 1330 | 6.07 | 4.02 | 43000 | 1350 | 5.06 | 2.83 | 43300 | 1360 | 5.15 | 3.04
42700 | 1340 | 4.74 | 2.6 | 42500 | 1330 | 6.08 | 4.03 | 43000 | 1350 | 5.07 | 2.85 | 43300 | 1360 | 5.17 | 3.05
42700 | 1340 | 4.75 | 2.61 | 42500 | 1330 | 6.1 | 4.04 | 43000 | 1350 | 5.08 | 2.86 | 43200 | 1360 | 5.18 | 3.06
42700 | 1340 | 4.76 | 2.62 | 42500 | 1330 | 6.11 | 4.05 | 43000 | 1350 | 5.1 | 2.87 | 43200 | 1360 | 5.19 | 3.08
42700 | 1340 | 4.77 | 2.63 | 42500 | 1330 | 6.12 | 4.07 | 43000 | 1350 | 5.11 | 2.88 | 43200 | 1360 | 5.2 | 3.09
42700 | 1340 | 4.78 | 2.64 | 42500 | 1330 | 6.14 | 4.08 | 43000 | 1350 | 5.12 | 2.89 | 43200 | 1350 | 5.21 | 3.1
42700 | 1340 | 4.79 | 2.65 | 42500 | 1330 | 6.15 | 4.1 | 43000 | 1350 | 5.13 | 2.9 | 43200 | 1350 | 5.22 | 3.11
42600 | 1340 | 4.8 | 2.66 | 42500 | 1330 | 6.16 | 4.11 | 43000 | 1350 | 5.14 | 2.91 | 43200 | 1350 | 5.23 | 3.12
42700 | 1340 | 4.81 | 2.67 | 42500 | 1330 | 6.18 | 4.12 | 43000 | 1350 | 5.15 | 2.92 | 43200 | 1350 | 5.25 | 3.13
42700 | 1340 | 4.82 | 2.68 | 42500 | 1330 | 6.19 | 4.13 | 43000 | 1350 | 5.16 | 2.93 | 43200 | 1350 | 5.26 | 3.14
42700 | 1340 | 4.83 | 2.69 | 42400 | 1330 | 6.2 | 4.15 | 43000 | 1350 | 5.18 | 2.94 | 43200 | 1350 | 5.27 | 3.15
42600 | 1340 | 4.84 | 2.7 | 42400 | 1330 | 6.22 | 4.16 | 43000 | 1350 | 5.19 | 2.95 | 43200 | 1350 | 5.28 | 3.17
42600 | 1340 | 4.86 | 2.71 | 42400 | 1330 | 6.23 | 4.18 | 42900 | 1350 | 5.2 | 2.96 | 43200 | 1350 | 5.29 | 3.18
42600 | 1340 | 4.87 | 2.72 | 42400 | 1330 | 6.25 | 4.19 | 42900 | 1350 | 5.21 | 2.98 | 43200 | 1350 | 5.3 | 3.19
42600 | 1340 | 4.88 | 2.73 | 42400 | 1330 | 6.26 | 4.21 | 42900 | 1350 | 5.22 | 2.99 | 43200 | 1350 | 5.32 | 3.2
42600 | 1340 | 4.89 | 2.74 | 42400 | 1330 | 6.27 | 4.22 | 42900 | 1350 | 5.23 | 3 | 43200 | 1350 | 5.33 | 3.21
42600 | 1340 | 4.9 | 2.76 | 42400 | 1330 | 6.29 | 4.24 | 42900 | 1350 | 5.24 | 3.01 | 43100 | 1350 | 5.34 | 3.23
42600 | 1340 | 4.91 | 2.77 | 42400 | 1330 | 6.3 | 4.25 | 42900 | 1350 | 5.26 | 3.03 | 43100 | 1350 | 5.35 | 3.23
42600 | 1340 | 4.92 | 2.78 | 42400 | 1330 | 6.31 | 4.26 | 42900 | 1350 | 5.27 | 3.04 | 43100 | 1350 | 5.36 | 3.25
42600 | 1340 | 4.93 | 2.79 | 42400 | 1330 | 6.33 | 4.28 | 42900 | 1350 | 5.28 | 3.05 | 43100 | 1350 | 5.37 | 3.26
42600 | 1340 | 4.94 | 2.8 | 42400 | 1330 | 6.34 | 4.29 | 42900 | 1350 | 5.29 | 3.06 | 43100 | 1350 | 5.38 | 3.27
42600 | 1340 | 4.95 | 2.81 | 42400 | 1330 | 6.35 | 4.3 | 42900 | 1350 | 5.3 | 3.07 | 43100 | 1350 | 5.4 | 3.28
42600 | 1340 | 4.96 | 2.82 | 42400 | 1330 | 6.37 | 4.32 | 42900 | 1350 | 5.31 | 3.08 | 43100 | 1350 | 5.41 | 3.29
42600 | 1340 | 4.97 | 2.83 | 42300 | 1330 | 6.38 | 4.33 | 42900 | 1340 | 5.32 | 3.09 | 43100 | 1350 | 5.42 | 3.31
42600 | 1340 | 4.98 | 2.84 | 42300 | 1330 | 6.4 | 4.35 | 42900 | 1340 | 5.33 | 3.1 | 43100 | 1350 | 5.43 | 3.32
42600 | 1340 | 5 | 2.85 | 42300 | 1330 | 6.41 | 4.36 | 42900 | 1340 | 5.35 | 3.11 | 43100 | 1350 | 5.44 | 3.33
42600 | 1340 | 5 | 2.86 | 42300 | 1330 | 6.42 | 4.37 | 42900 | 1340 | 5.36 | 3.12 | 43100 | 1350 | 5.45 | 3.34
42600 | 1330 | 5.01 | 2.87 | 42300 | 1330 | 6.44 | 4.38 | 42900 | 1340 | 5.37 | 3.13 | 43100 | 1350 | 5.47 | 3.36
42600 | 1330 | 5.02 | 2.88 | 42300 | 1330 | 6.45 | 4.4 | 42900 | 1340 | 5.38 | 3.14 | 43000 | 1350 | 5.48 | 3.37
42600 | 1330 | 5.04 | 2.89 | 42300 | 1330 | 6.46 | 4.41 | 42900 | 1340 | 5.39 | 3.15 | 43000 | 1350 | 5.49 | 3.38
42600 | 1330 | 5.05 | 2.9 | 42300 | 1320 | 6.48 | 4.42 | 42900 | 1340 | 5.4 | 3.17 | 43000 | 1350 | 5.5 | 3.39
42600 | 1330 | 5.06 | 2.91 | 42300 | 1320 | 6.49 | 4.44 | 42900 | 1340 | 5.41 | 3.18 | 43000 | 1350 | 5.51 | 3.4
42600 | 1330 | 5.07 | 2.92 | 42300 | 1320 | 6.51 | 4.45 | 42900 | 1340 | 5.43 | 3.19 | 43000 | 1350 | 5.52 | 3.42
42600 | 1330 | 5.08 | 2.93 | 42200 | 1320 | 6.52 | 4.47 | 42800 | 1340 | 5.44 | 3.2 | 43000 | 1350 | 5.54 | 3.43
42600 | 1330 | 5.09 | 2.94 | 42200 | 1320 | 6.53 | 4.48 | 42800 | 1340 | 5.45 | 3.21 | 43000 | 1350 | 5.55 | 3.44
42500 | 1330 | 5.1 | 2.95 | 42200 | 1320 | 6.55 | 4.49 | 42800 | 1340 | 5.46 | 3.22 | 43000 | 1350 | 5.56 | 3.45
42600 | 1330 | 5.11 | 2.96 | 42200 | 1320 | 6.56 | 4.51 | 42800 | 1340 | 5.47 | 3.23 | 42900 | 1350 | 5.57 | 3.46
42500 | 1330 | 5.12 | 2.97 | 42200 | 1320 | 6.57 | 4.52 | 42800 | 1340 | 5.48 | 3.25 | 42900 | 1350 | 5.58 | 3.47
42600 | 1330 | 5.13 | 2.98 | 42200 | 1320 | 6.59 | 4.54 | 42800 | 1340 | 5.49 | 3.26 | 42900 | 1350 | 5.59 | 3.48
42500 | 1330 | 5.14 | 2.99 | 42200 | 1320 | 6.6 | 4.55 | 42800 | 1340 | 5.51 | 3.27 | 42900 | 1340 | 5.6 | 3.49
42500 | 1330 | 5.15 | 3.01 | 42200 | 1320 | 6.61 | 4.57 | 42800 | 1340 | 5.52 | 3.28 | 42900 | 1340 | 5.62 | 3.51
42500 | 1330 | 5.16 | 3.02 | 42100 | 1320 | 6.63 | 4.58 | 42800 | 1340 | 5.53 | 3.29 | 42900 | 1340 | 5.63 | 3.52
42500 | 1330 | 5.17 | 3.03 | 42200 | 1320 | 6.64 | 4.59 | 42800 | 1340 | 5.54 | 3.31 | 42900 | 1340 | 5.64 | 3.53
42400 | 1330 | 5.18 | 3.04 | 42100 | 1320 | 6.65 | 4.6 | 42800 | 1340 | 5.55 | 3.32 | 42900 | 1340 | 5.65 | 3.54
42400 | 1330 | 5.19 | 3.06 | 42100 | 1320 | 6.67 | 4.62 | 42700 | 1340 | 5.56 | 3.33 | 42800 | 1340 | 5.66 | 3.55
42400 | 1330 | 5.21 | 3.07 | 42100 | 1320 | 6.68 | 4.63 | 42700 | 1340 | 5.57 | 3.34 | 42800 | 1340 | 5.67 | 3.56
42300 | 1330 | 5.22 | 3.08 | 42100 | 1320 | 6.69 | 4.64 | 42700 | 1340 | 5.59 | 3.35 | 42800 | 1340 | 5.68 | 3.58
42300 | 1330 | 5.23 | 3.1 | 42100 | 1320 | 6.71 | 4.66 | 42700 | 1340 | 5.6 | 3.37 | 42800 | 1340 | 5.7 | 3.59
42200 | 1320 | 5.24 | 3.11 | 42100 | 1320 | 6.72 | 4.67 | 42600 | 1340 | 5.61 | 3.38 | 42800 | 1340 | 5.71 | 3.6
42200 | 1320 | 5.25 | 3.12 | 42100 | 1320 | 6.74 | 4.68 | 42600 | 1340 | 5.62 | 3.39 | 42800 | 1340 | 5.72 | 3.61
42200 | 1320 | 5.26 | 3.13 | 42000 | 1320 | 6.75 | 4.7 | 42600 | 1330 | 5.63 | 3.4 | 42800 | 1340 | 5.73 | 3.63
42200 | 1320 | 5.27 | 3.14 | 42000 | 1320 | 6.76 | 4.71 | 42600 | 1330 | 5.64 | 3.41 | 42700 | 1340 | 5.74 | 3.64
42100 | 1320 | 5.28 | 3.15 | 42000 | 1320 | 6.78 | 4.72 | 42500 | 1330 | 5.65 | 3.42 | 42700 | 1340 | 5.76 | 3.65
42200 | 1320 | 5.29 | 3.16 | 42000 | 1320 | 6.79 | 4.74 | 42500 | 1330 | 5.66 | 3.43 | 42700 | 1340 | 5.77 | 3.66
42200 | 1320 | 5.3 | 3.17 | 42000 | 1310 | 6.8 | 4.76 | 42500 | 1330 | 5.68 | 3.44 | 42700 | 1340 | 5.78 | 3.67
42100 | 1320 | 5.31 | 3.18 | 42000 | 1320 | 6.82 | 4.77 | 42500 | 1330 | 5.69 | 3.46 | 42700 | 1340 | 5.79 | 3.69
42100 | 1320 | 5.32 | 3.19 | 42000 | 1320 | 6.83 | 4.79 | 42500 | 1330 | 5.7 | 3.47 | 42700 | 1340 | 5.8 | 3.7
42100 | 1320 | 5.33 | 3.2 | 41900 | 1310 | 6.84 | 4.8 | 42500 | 1330 | 5.71 | 3.48 | 42600 | 1340 | 5.81 | 3.71
42000 | 1320 | 5.34 | 3.22 | 41900 | 1310 | 6.86 | 4.82 | 42400 | 1330 | 5.72 | 3.49 | 42600 | 1340 | 5.82 | 3.72
42000 | 1320 | 5.35 | 3.23 | 41800 | 1310 | 6.87 | 4.84 | 42400 | 1330 | 5.73 | 3.5 | 42600 | 1330 | 5.84 | 3.73
42000 | 1320 | 5.36 | 3.24 | 41800 | 1310 | 6.88 | 4.85 | 42400 | 1330 | 5.74 | 3.51 | 42600 | 1330 | 5.85 | 3.74
42000 | 1320 | 5.37 | 3.25 | 41800 | 1310 | 6.9 | 4.86 | 42400 | 1330 | 5.76 | 3.53 | 42500 | 1330 | 5.86 | 3.76
42000 | 1320 | 5.39 | 3.26 | 41700 | 1310 | 6.91 | 4.88 | 42300 | 1330 | 5.77 | 3.54 | 42500 | 1330 | 5.87 | 3.77
42000 | 1320 | 5.4 | 3.27 | 41700 | 1310 | 6.93 | 4.89 | 42300 | 1330 | 5.78 | 3.55 | 42400 | 1330 | 5.88 | 3.78
42000 | 1320 | 5.41 | 3.28 | 41700 | 1310 | 6.94 | 4.91 | 42200 | 1320 | 5.79 | 3.57 | 42300 | 1330 | 5.89 | 3.8
42000 | 1310 | 5.42 | 3.29 | 41700 | 1310 | 6.95 | 4.92 | 42300 | 1330 | 5.8 | 3.58 | 42300 | 1320 | 5.9 | 3.81
41900 | 1310 | 5.43 | 3.31 | 41700 | 1310 | 6.97 | 4.93 | 42200 | 1320 | 5.81 | 3.6 | 42200 | 1320 | 5.92 | 3.83
41700 | 1310 | 5.44 | 3.33 | 41700 | 1310 | 6.98 | 4.95 | 42200 | 1320 | 5.82 | 3.61 | 42100 | 1320 | 5.93 | 3.84
41400 | 1300 | 5.45 | 3.35 | 41600 | 1300 | 6.99 | 4.96 | 42100 | 1320 | 5.83 | 3.63 | 42100 | 1320 | 5.94 | 3.85
41100 | 1290 | 5.46 | 3.37 | 41400 | 1300 | 7.01 | 4.98 | 42000 | 1320 | 5.85 | 3.64 | 42000 | 1320 | 5.95 | 3.87
3700 | 116 | 5.51 | 3.43 | 4990 | 156 | 7.06 | 5.08 | 3880 | 122 | 5.89 | 3.74 | 4060 | 127 | 6 | 3.9

## Solution Annealing
YS(0.2%) | 585 | 423 |  | YS(0.2%) | 577 | 452 |  | YS(0.2%) | 570 | 414 |  | YS(0.2%) | 568 | 458
UTS | 862 |  |  | UTS | 860 |  |  | UTS | 857 |  |  | UTS | 865
RA% | 27 |  |  | RA% | 28 |  |  | RA% | 26 |  |  | RA% | 28
SA-01 |  |  |  | SA-02 |  |  |  | SA-03 |  |  |  | SA-04
Force(N) | Stress (MPa) | Deformation (%) | Strain[Elongation to Failure] (%) | Force (N) | Stress (MPa) | Deformation (%) | Strain[Elongation to Failure] (%) | Force(N) | Stress (MPa) | Deformation(%) | Strain[Elongation to Failure] (%) | Force (N) | Stress (MPa) | Deformation(%) | Strain[Elongation to Failure] (%)
105 | 3.33 | 0.01 | 0.0115 | 133 | 4.18 | 0.00714 | -0.00016 | 84.5 | 2.67 | 0.0103 | 0 | 105 | 3.3 | 0.00947 | 0
1340 | 42.4 | 0.0751 | 0.0379 | 1490 | 47 | 0.0742 | 0.0295 | 1270 | 40 | 0.0745 | 0.0222 | 1500 | 47.5 | 0.0742 | 0.02332
2550 | 80.4 | 0.14 | 0.0589 | 2790 | 88.1 | 0.139 | 0.0496 | 2390 | 75.5 | 0.138 | 0.0385 | 2830 | 89.4 | 0.14 | 0.04682
3710 | 117 | 0.206 | 0.0816 | 4130 | 130 | 0.206 | 0.0705 | 3490 | 110 | 0.202 | 0.0557 | 4150 | 131 | 0.206 | 0.07082
4820 | 152 | 0.271 | 0.101 | 5400 | 171 | 0.271 | 0.104 | 4550 | 144 | 0.265 | 0.0714 | 5460 | 172 | 0.272 | 0.09132
5870 | 185 | 0.335 | 0.123 | 6670 | 211 | 0.336 | 0.123 | 5580 | 176 | 0.329 | 0.0893 | 6710 | 212 | 0.338 | 0.11222
6900 | 218 | 0.4 | 0.145 | 7890 | 249 | 0.402 | 0.148 | 6590 | 208 | 0.393 | 0.1073 | 7920 | 250 | 0.403 | 0.13522
7900 | 249 | 0.465 | 0.172 | 9010 | 284 | 0.467 | 0.171 | 7530 | 238 | 0.456 | 0.1323 | 9060 | 286 | 0.47 | 0.15922
8830 | 279 | 0.529 | 0.194 | 10000 | 316 | 0.533 | 0.198 | 8480 | 268 | 0.52 | 0.1533 | 10000 | 317 | 0.535 | 0.18422
9710 | 307 | 0.594 | 0.216 | 10900 | 344 | 0.599 | 0.22 | 8840 | 279 | 0.583 | 0.1643 | 10900 | 345 | 0.601 | 0.21122
10600 | 333 | 0.659 | 0.241 | 11700 | 370 | 0.664 | 0.246 | 9440 | 298 | 0.646 | 0.1783 | 11700 | 371 | 0.667 | 0.23322
11400 | 359 | 0.724 | 0.26 | 12500 | 395 | 0.73 | 0.279 | 10200 | 323 | 0.712 | 0.1963 | 12500 | 394 | 0.733 | 0.25622
12100 | 383 | 0.789 | 0.286 | 13200 | 416 | 0.795 | 0.301 | 11000 | 347 | 0.774 | 0.2173 | 13200 | 417 | 0.799 | 0.28022
12800 | 405 | 0.854 | 0.308 | 13800 | 434 | 0.86 | 0.324 | 11700 | 370 | 0.838 | 0.2383 | 13900 | 439 | 0.865 | 0.30622
13200 | 415 | 0.918 | 0.322 | 14400 | 453 | 0.928 | 0.339 | 12400 | 393 | 0.902 | 0.2613 | 14500 | 459 | 0.931 | 0.33022
13700 | 433 | 0.983 | 0.339 | 14800 | 469 | 0.992 | 0.349 | 13100 | 414 | 0.966 | 0.2883 | 15000 | 475 | 0.997 | 0.35822
14300 | 452 | 1.05 | 0.36 | 15300 | 484 | 1.06 | 0.377 | 13600 | 429 | 1.03 | 0.3103 | 15400 | 486 | 1.06 | 0.37722
14900 | 471 | 1.11 | 0.381 | 15800 | 499 | 1.12 | 0.398 | 13600 | 431 | 1.09 | 0.3183 | 15800 | 499 | 1.13 | 0.39822
15500 | 488 | 1.18 | 0.408 | 16200 | 512 | 1.19 | 0.417 | 14200 | 448 | 1.16 | 0.3353 | 16200 | 513 | 1.19 | 0.41422
16000 | 505 | 1.24 | 0.433 | 16700 | 526 | 1.25 | 0.452 | 14800 | 467 | 1.22 | 0.3583 | 16700 | 528 | 1.26 | 0.43722
16500 | 520 | 1.31 | 0.459 | 17100 | 540 | 1.32 | 0.474 | 15400 | 485 | 1.29 | 0.3813 | 17200 | 542 | 1.33 | 0.46322
16900 | 535 | 1.37 | 0.485 | 17500 | 552 | 1.39 | 0.503 | 15700 | 497 | 1.35 | 0.4013 | 17600 | 556 | 1.39 | 0.49322
17400 | 549 | 1.44 | 0.519 | 17800 | 563 | 1.45 | 0.535 | 16200 | 511 | 1.41 | 0.4233 | 18000 | 568 | 1.46 | 0.52522
17800 | 561 | 1.5 | 0.545 | 18100 | 571 | 1.52 | 0.559 | 16300 | 516 | 1.47 | 0.4443 | 18200 | 575 | 1.52 | 0.55622
18200 | 573 | 1.57 | 0.579 | 18300 | 577 | 1.58 | 0.587 | 16500 | 521 | 1.54 | 0.4573 | 18400 | 580 | 1.59 | 0.57722
18400 | 579 | 1.63 | 0.605 | 18500 | 583 | 1.65 | 0.612 | 16900 | 533 | 1.6 | 0.4753 | 18600 | 587 | 1.66 | 0.59722
18500 | 585 | 1.7 | 0.623 | 18700 | 590 | 1.71 | 0.631 | 17300 | 547 | 1.67 | 0.5033 | 18900 | 597 | 1.72 | 0.62122
18800 | 592 | 1.76 | 0.647 | 19000 | 598 | 1.78 | 0.662 | 17700 | 559 | 1.73 | 0.5283 | 19200 | 606 | 1.79 | 0.65022
19100 | 602 | 1.83 | 0.676 | 19200 | 607 | 1.85 | 0.692 | 18100 | 570 | 1.79 | 0.5563 | 19500 | 614 | 1.85 | 0.68722
19300 | 610 | 1.89 | 0.712 | 19500 | 614 | 1.91 | 0.726 | 18400 | 581 | 1.86 | 0.5833 | 19700 | 622 | 1.92 | 0.72422
19600 | 618 | 1.96 | 0.743 | 19700 | 623 | 1.98 | 0.756 | 18700 | 590 | 1.92 | 0.6153 | 19900 | 630 | 1.98 | 0.76222
19800 | 624 | 2.02 | 0.771 | 19900 | 629 | 2.04 | 0.798 | 18700 | 590 | 1.98 | 0.6453 | 20100 | 634 | 2.05 | 0.79422
19900 | 629 | 2.09 | 0.798 | 20100 | 635 | 2.11 | 0.831 | 18900 | 597 | 2.05 | 0.6663 | 20200 | 636 | 2.12 | 0.82022
20100 | 635 | 2.15 | 0.831 | 20300 | 641 | 2.17 | 0.873 | 19200 | 605 | 2.11 | 0.6903 | 20300 | 641 | 2.18 | 0.84822
20300 | 642 | 2.22 | 0.863 | 20400 | 645 | 2.24 | 0.911 | 19400 | 614 | 2.18 | 0.7183 | 20500 | 646 | 2.25 | 0.87522
20500 | 646 | 2.28 | 0.899 | 20500 | 648 | 2.3 | 0.942 | 19700 | 621 | 2.24 | 0.7493 | 20600 | 652 | 2.31 | 0.91022
20600 | 652 | 2.34 | 0.937 | 20700 | 652 | 2.37 | 0.983 | 19900 | 627 | 2.3 | 0.7803 | 20800 | 657 | 2.38 | 0.94822
20700 | 653 | 2.41 | 0.968 | 20800 | 657 | 2.44 | 1.01 | 20100 | 633 | 2.37 | 0.8183 | 20900 | 661 | 2.45 | 0.98422
20800 | 657 | 2.47 | 0.999 | 20900 | 661 | 2.5 | 1.05 | 20200 | 638 | 2.43 | 0.8533 | 21100 | 665 | 2.51 | 1.02222
20900 | 661 | 2.54 | 1.03 | 21100 | 665 | 2.57 | 1.09 | 20400 | 644 | 2.49 | 0.8923 | 21200 | 669 | 2.58 | 1.06222
21100 | 665 | 2.6 | 1.07 | 21200 | 669 | 2.63 | 1.13 | 20400 | 643 | 2.56 | 0.9233 | 21300 | 674 | 2.64 | 1.10222
21200 | 669 | 2.67 | 1.11 | 21300 | 672 | 2.7 | 1.18 | 20500 | 648 | 2.62 | 0.9483 | 21300 | 674 | 2.71 | 1.14222
21300 | 673 | 2.73 | 1.15 | 21400 | 676 | 2.76 | 1.22 | 20700 | 653 | 2.69 | 0.9823 | 21400 | 677 | 2.78 | 1.18222
21400 | 676 | 2.8 | 1.19 | 21500 | 679 | 2.83 | 1.26 | 20800 | 658 | 2.75 | 1.0133 | 21500 | 680 | 2.84 | 1.21222
21500 | 680 | 2.86 | 1.24 | 21600 | 682 | 2.9 | 1.3 | 21000 | 662 | 2.81 | 1.0533 | 21700 | 684 | 2.91 | 1.25222
21600 | 683 | 2.93 | 1.29 | 21700 | 684 | 2.96 | 1.35 | 21100 | 665 | 2.88 | 1.0933 | 21800 | 687 | 2.97 | 1.29222
21700 | 686 | 2.99 | 1.33 | 21700 | 686 | 3.03 | 1.4 | 21200 | 669 | 2.94 | 1.1333 | 21800 | 690 | 3.04 | 1.34222
21800 | 688 | 3.06 | 1.37 | 21800 | 688 | 3.09 | 1.44 | 21300 | 672 | 3 | 1.1733 | 21900 | 692 | 3.1 | 1.39222
21900 | 691 | 3.12 | 1.42 | 21900 | 691 | 3.16 | 1.49 | 21500 | 678 | 3.07 | 1.2133 | 22000 | 695 | 3.17 | 1.43222
22000 | 693 | 3.19 | 1.47 | 21900 | 693 | 3.22 | 1.52 | 21400 | 677 | 3.13 | 1.2533 | 22100 | 698 | 3.24 | 1.48222
22000 | 696 | 3.25 | 1.52 | 22000 | 695 | 3.29 | 1.57 | 21500 | 679 | 3.19 | 1.2933 | 22100 | 699 | 3.3 | 1.52222
22100 | 697 | 3.32 | 1.57 | 22100 | 698 | 3.35 | 1.61 | 21600 | 681 | 3.26 | 1.3333 | 22200 | 701 | 3.37 | 1.57222
22100 | 699 | 3.38 | 1.6 | 22200 | 700 | 3.42 | 1.66 | 21700 | 684 | 3.32 | 1.3733 | 22300 | 703 | 3.43 | 1.61222
22200 | 701 | 3.45 | 1.65 | 22200 | 702 | 3.48 | 1.7 | 21800 | 687 | 3.39 | 1.4133 | 22300 | 705 | 3.5 | 1.65222
22300 | 703 | 3.51 | 1.69 | 22300 | 704 | 3.55 | 1.75 | 21800 | 690 | 3.45 | 1.4533 | 22400 | 707 | 3.57 | 1.70222
22300 | 705 | 3.58 | 1.74 | 22400 | 706 | 3.62 | 1.8 | 21900 | 692 | 3.51 | 1.4933 | 22500 | 709 | 3.63 | 1.74222
22400 | 707 | 3.64 | 1.78 | 22400 | 708 | 3.68 | 1.84 | 22000 | 694 | 3.58 | 1.5433 | 22500 | 711 | 3.7 | 1.79222
22500 | 710 | 3.71 | 1.83 | 22500 | 711 | 3.75 | 1.89 | 22100 | 696 | 3.64 | 1.5833 | 22600 | 713 | 3.76 | 1.84222
22500 | 711 | 3.77 | 1.88 | 22500 | 712 | 3.81 | 1.94 | 22100 | 698 | 3.7 | 1.6333 | 22700 | 715 | 3.83 | 1.89222
22600 | 713 | 3.84 | 1.92 | 22600 | 713 | 3.88 | 1.98 | 22200 | 701 | 3.77 | 1.6833 | 22700 | 717 | 3.9 | 1.94222
22600 | 714 | 3.9 | 1.97 | 22600 | 715 | 3.94 | 2.03 | 22200 | 702 | 3.83 | 1.7233 | 22700 | 718 | 3.96 | 1.99222
22700 | 716 | 3.97 | 2.02 | 22700 | 716 | 4.01 | 2.08 | 22300 | 703 | 3.9 | 1.7733 | 22800 | 719 | 4.03 | 2.03222
22700 | 718 | 4.03 | 2.07 | 22700 | 718 | 4.07 | 2.13 | 22300 | 705 | 3.96 | 1.8133 | 22800 | 721 | 4.09 | 2.08222
22800 | 719 | 4.1 | 2.11 | 22800 | 720 | 4.14 | 2.17 | 22400 | 707 | 4.02 | 1.8633 | 22900 | 722 | 4.16 | 2.13222
22900 | 722 | 4.16 | 2.16 | 22900 | 721 | 4.21 | 2.22 | 22400 | 709 | 4.09 | 1.9033 | 22900 | 724 | 4.23 | 2.17222
22900 | 723 | 4.23 | 2.21 | 22900 | 723 | 4.27 | 2.27 | 22500 | 710 | 4.15 | 1.9433 | 23000 | 726 | 4.29 | 2.22222
22900 | 723 | 4.29 | 2.26 | 22900 | 724 | 4.34 | 2.32 | 22600 | 712 | 4.21 | 1.9933 | 23000 | 727 | 4.36 | 2.26222
23000 | 725 | 4.36 | 2.3 | 23000 | 726 | 4.4 | 2.37 | 22600 | 714 | 4.28 | 2.0433 | 23100 | 729 | 4.42 | 2.31222
23000 | 726 | 4.42 | 2.35 | 23000 | 728 | 4.47 | 2.42 | 22700 | 715 | 4.34 | 2.0933 | 23100 | 730 | 4.49 | 2.36222
23100 | 728 | 4.49 | 2.39 | 23100 | 729 | 4.54 | 2.46 | 22700 | 717 | 4.4 | 2.1333 | 23200 | 732 | 4.56 | 2.41222
23100 | 729 | 4.55 | 2.44 | 23200 | 732 | 4.6 | 2.51 | 22800 | 719 | 4.47 | 2.1833 | 23200 | 733 | 4.62 | 2.46222
23100 | 730 | 4.61 | 2.49 | 23200 | 732 | 4.67 | 2.57 | 22800 | 720 | 4.53 | 2.2333 | 23300 | 735 | 4.69 | 2.51222
23200 | 732 | 4.68 | 2.54 | 23200 | 733 | 4.73 | 2.62 | 22800 | 721 | 4.6 | 2.2833 | 23300 | 736 | 4.75 | 2.56222
23200 | 733 | 4.74 | 2.59 | 23300 | 734 | 4.8 | 2.67 | 22900 | 723 | 4.66 | 2.3333 | 23300 | 737 | 4.82 | 2.61222
23300 | 735 | 4.81 | 2.64 | 23300 | 735 | 4.86 | 2.72 | 22900 | 724 | 4.72 | 2.3733 | 23400 | 738 | 4.88 | 2.65222
23400 | 737 | 4.87 | 2.69 | 23300 | 737 | 4.93 | 2.77 | 23000 | 725 | 4.79 | 2.4233 | 23400 | 739 | 4.95 | 2.70222
23400 | 737 | 4.94 | 2.75 | 23400 | 738 | 4.99 | 2.82 | 23000 | 727 | 4.85 | 2.4633 | 23400 | 740 | 5.02 | 2.74222
23400 | 739 | 5 | 2.79 | 23400 | 739 | 5.06 | 2.87 | 23100 | 728 | 4.91 | 2.5133 | 23500 | 742 | 5.08 | 2.79222
23400 | 740 | 5.07 | 2.84 | 23500 | 740 | 5.13 | 2.91 | 23100 | 729 | 4.98 | 2.5633 | 23500 | 743 | 5.15 | 2.84222
23500 | 741 | 5.13 | 2.89 | 23500 | 741 | 5.19 | 2.96 | 23100 | 730 | 5.04 | 2.6133 | 23600 | 744 | 5.21 | 2.89222
23500 | 742 | 5.2 | 2.94 | 23500 | 742 | 5.26 | 3.01 | 23200 | 732 | 5.11 | 2.6533 | 23600 | 746 | 5.28 | 2.94222
23600 | 744 | 5.26 | 3 | 23600 | 744 | 5.32 | 3.06 | 23200 | 733 | 5.17 | 2.6933 | 23700 | 747 | 5.35 | 2.99222
23600 | 745 | 5.33 | 3.05 | 23600 | 745 | 5.39 | 3.12 | 23300 | 736 | 5.23 | 2.7433 | 23700 | 748 | 5.41 | 3.04222
23600 | 745 | 5.39 | 3.1 | 23600 | 746 | 5.45 | 3.16 | 23300 | 736 | 5.3 | 2.8033 | 23700 | 749 | 5.48 | 3.10222
23700 | 747 | 5.46 | 3.15 | 23700 | 748 | 5.52 | 3.22 | 23300 | 737 | 5.36 | 2.8533 | 23800 | 750 | 5.54 | 3.14222
23700 | 748 | 5.52 | 3.2 | 23700 | 748 | 5.58 | 3.27 | 23400 | 738 | 5.42 | 2.8933 | 23800 | 751 | 5.61 | 3.19222
23700 | 749 | 5.59 | 3.25 | 23700 | 749 | 5.65 | 3.32 | 23400 | 739 | 5.49 | 2.9433 | 23800 | 752 | 5.67 | 3.24222
23800 | 750 | 5.65 | 3.3 | 23800 | 750 | 5.71 | 3.37 | 23400 | 740 | 5.55 | 2.9833 | 23900 | 753 | 5.74 | 3.29222
23800 | 751 | 5.72 | 3.35 | 23800 | 752 | 5.78 | 3.42 | 23500 | 741 | 5.61 | 3.0433 | 23900 | 754 | 5.81 | 3.34222
23800 | 752 | 5.78 | 3.39 | 23800 | 753 | 5.85 | 3.47 | 23500 | 742 | 5.68 | 3.0833 | 23900 | 755 | 5.87 | 3.39222
23900 | 753 | 5.85 | 3.45 | 23900 | 753 | 5.91 | 3.52 | 23500 | 743 | 5.74 | 3.1333 | 24000 | 756 | 5.94 | 3.44222
23900 | 754 | 5.91 | 3.5 | 23900 | 755 | 5.98 | 3.57 | 23600 | 745 | 5.81 | 3.1733 | 24000 | 758 | 6 | 3.48222
23900 | 756 | 5.98 | 3.55 | 23900 | 756 | 6.04 | 3.62 | 23600 | 746 | 5.87 | 3.2233 | 24100 | 760 | 6.07 | 3.54222
24000 | 757 | 6.04 | 3.6 | 24000 | 757 | 6.11 | 3.67 | 23600 | 746 | 5.93 | 3.2733 | 24100 | 760 | 6.14 | 3.59222
24000 | 758 | 6.11 | 3.65 | 24000 | 757 | 6.17 | 3.71 | 23700 | 748 | 6 | 3.3233 | 24100 | 761 | 6.2 | 3.64222
24000 | 758 | 6.17 | 3.71 | 24000 | 759 | 6.24 | 3.77 | 23800 | 750 | 6.06 | 3.3733 | 24100 | 762 | 6.27 | 3.69222
24100 | 759 | 6.23 | 3.75 | 24100 | 760 | 6.3 | 3.81 | 23800 | 750 | 6.12 | 3.4233 | 24200 | 763 | 6.33 | 3.74222
24100 | 760 | 6.3 | 3.8 | 24100 | 761 | 6.37 | 3.87 | 23800 | 751 | 6.19 | 3.4733 | 24200 | 764 | 6.4 | 3.79222
24100 | 762 | 6.37 | 3.85 | 24100 | 762 | 6.44 | 3.92 | 23800 | 752 | 6.25 | 3.5233 | 24200 | 764 | 6.46 | 3.84222
24200 | 762 | 6.43 | 3.9 | 24200 | 763 | 6.5 | 3.97 | 23900 | 753 | 6.31 | 3.5733 | 24200 | 765 | 6.53 | 3.90222
24200 | 763 | 6.49 | 3.95 | 24200 | 764 | 6.57 | 4.02 | 23900 | 754 | 6.38 | 3.6233 | 24300 | 767 | 6.6 | 3.94222
24200 | 764 | 6.56 | 4 | 24200 | 765 | 6.63 | 4.07 | 23900 | 755 | 6.44 | 3.6633 | 24300 | 767 | 6.66 | 3.99222
24200 | 765 | 6.62 | 4.05 | 24200 | 765 | 6.7 | 4.13 | 23900 | 756 | 6.51 | 3.7033 | 24300 | 768 | 6.73 | 4.04222
24300 | 766 | 6.69 | 4.09 | 24300 | 766 | 6.76 | 4.17 | 24000 | 757 | 6.57 | 3.7533 | 24400 | 769 | 6.79 | 4.09222
24300 | 767 | 6.75 | 4.14 | 24300 | 767 | 6.83 | 4.22 | 24000 | 758 | 6.63 | 3.8133 | 24400 | 771 | 6.86 | 4.15222
24300 | 768 | 6.82 | 4.19 | 24300 | 768 | 6.89 | 4.27 | 24000 | 759 | 6.7 | 3.8533 | 24400 | 771 | 6.93 | 4.20222
24400 | 769 | 6.88 | 4.24 | 24400 | 769 | 6.96 | 4.32 | 24100 | 759 | 6.76 | 3.9033 | 24500 | 773 | 6.99 | 4.25222
24400 | 770 | 6.95 | 4.29 | 24400 | 769 | 7.02 | 4.37 | 24100 | 760 | 6.82 | 3.9533 | 24500 | 773 | 7.06 | 4.30222
24400 | 771 | 7.01 | 4.34 | 24400 | 770 | 7.09 | 4.42 | 24100 | 761 | 6.89 | 3.9933 | 24500 | 774 | 7.12 | 4.35222
24500 | 772 | 7.08 | 4.4 | 24400 | 771 | 7.16 | 4.47 | 24200 | 762 | 6.95 | 4.0433 | 24500 | 775 | 7.19 | 4.40222
24500 | 772 | 7.14 | 4.45 | 24500 | 772 | 7.22 | 4.52 | 24200 | 764 | 7.01 | 4.1033 | 24600 | 775 | 7.25 | 4.45222
24500 | 773 | 7.21 | 4.5 | 24500 | 773 | 7.29 | 4.57 | 24200 | 764 | 7.08 | 4.1533 | 24600 | 776 | 7.32 | 4.50222
24500 | 774 | 7.27 | 4.54 | 24600 | 776 | 7.35 | 4.63 | 24200 | 765 | 7.14 | 4.1933 | 24600 | 777 | 7.39 | 4.55222
24600 | 775 | 7.34 | 4.6 | 24600 | 775 | 7.42 | 4.68 | 24300 | 766 | 7.21 | 4.2433 | 24600 | 778 | 7.45 | 4.60222
24600 | 776 | 7.4 | 4.65 | 24600 | 776 | 7.48 | 4.73 | 24300 | 766 | 7.27 | 4.2933 | 24600 | 778 | 7.52 | 4.65222
24600 | 776 | 7.47 | 4.7 | 24600 | 776 | 7.55 | 4.78 | 24300 | 767 | 7.33 | 4.3433 | 24700 | 779 | 7.58 | 4.70222
24600 | 777 | 7.53 | 4.76 | 24600 | 777 | 7.61 | 4.83 | 24300 | 768 | 7.4 | 4.3933 | 24700 | 780 | 7.65 | 4.75222
24700 | 778 | 7.6 | 4.81 | 24600 | 778 | 7.68 | 4.89 | 24400 | 769 | 7.46 | 4.4333 | 24700 | 781 | 7.71 | 4.79222
24700 | 778 | 7.66 | 4.85 | 24700 | 779 | 7.75 | 4.93 | 24400 | 769 | 7.52 | 4.4833 | 24800 | 782 | 7.78 | 4.85222
24700 | 779 | 7.73 | 4.91 | 24700 | 780 | 7.81 | 4.99 | 24400 | 771 | 7.59 | 4.5333 | 24800 | 783 | 7.85 | 4.90222
24700 | 780 | 7.79 | 4.96 | 24700 | 780 | 7.88 | 5.04 | 24500 | 772 | 7.65 | 4.5833 | 24800 | 783 | 7.91 | 4.95222
24700 | 781 | 7.85 | 5.01 | 24700 | 781 | 7.94 | 5.09 | 24500 | 773 | 7.71 | 4.6333 | 24800 | 784 | 7.98 | 5.00222
24800 | 781 | 7.92 | 5.06 | 24800 | 782 | 8.01 | 5.14 | 24500 | 773 | 7.78 | 4.6833 | 24900 | 785 | 8.04 | 5.05222
24800 | 782 | 7.98 | 5.11 | 24800 | 782 | 8.07 | 5.19 | 24500 | 774 | 7.84 | 4.7333 | 24900 | 786 | 8.11 | 5.10222
24800 | 783 | 8.05 | 5.16 | 24800 | 783 | 8.14 | 5.24 | 24600 | 775 | 7.9 | 4.7833 | 24900 | 786 | 8.17 | 5.15222
24800 | 784 | 8.11 | 5.21 | 24800 | 784 | 8.2 | 5.3 | 24600 | 776 | 7.97 | 4.8333 | 24900 | 788 | 8.24 | 5.20222
24900 | 785 | 8.18 | 5.27 | 24900 | 784 | 8.27 | 5.34 | 24600 | 776 | 8.03 | 4.8733 | 25000 | 789 | 8.31 | 5.25222
24900 | 786 | 8.24 | 5.32 | 24900 | 786 | 8.34 | 5.39 | 24600 | 777 | 8.1 | 4.9233 | 25000 | 789 | 8.37 | 5.30222
24900 | 786 | 8.31 | 5.37 | 24900 | 787 | 8.4 | 5.45 | 24600 | 777 | 8.16 | 4.9733 | 25000 | 789 | 8.44 | 5.36222
24900 | 787 | 8.37 | 5.42 | 24900 | 787 | 8.47 | 5.51 | 24700 | 778 | 8.22 | 5.0233 | 25000 | 790 | 8.5 | 5.41222
25000 | 788 | 8.44 | 5.48 | 25000 | 788 | 8.53 | 5.55 | 24700 | 779 | 8.29 | 5.0733 | 25100 | 791 | 8.57 | 5.46222
25000 | 788 | 8.5 | 5.53 | 25000 | 789 | 8.6 | 5.61 | 24700 | 780 | 8.35 | 5.1233 | 25100 | 792 | 8.64 | 5.51222
25000 | 789 | 8.57 | 5.58 | 25000 | 789 | 8.66 | 5.66 | 24700 | 780 | 8.41 | 5.1633 | 25100 | 792 | 8.7 | 5.56222
25000 | 790 | 8.63 | 5.63 | 25000 | 790 | 8.73 | 5.71 | 24700 | 781 | 8.48 | 5.2133 | 25100 | 792 | 8.77 | 5.62222
25000 | 790 | 8.7 | 5.68 | 25100 | 791 | 8.8 | 5.76 | 24800 | 783 | 8.54 | 5.2733 | 25100 | 793 | 8.83 | 5.66222
25100 | 791 | 8.76 | 5.73 | 25100 | 791 | 8.86 | 5.82 | 24800 | 784 | 8.61 | 5.3233 | 25200 | 794 | 8.9 | 5.71222
25100 | 792 | 8.83 | 5.78 | 25100 | 792 | 8.93 | 5.87 | 24800 | 784 | 8.67 | 5.3733 | 25200 | 795 | 8.97 | 5.76222
25100 | 792 | 8.89 | 5.83 | 25100 | 793 | 8.99 | 5.92 | 24900 | 785 | 8.73 | 5.4233 | 25200 | 795 | 9.03 | 5.81222
25100 | 793 | 8.96 | 5.88 | 25100 | 793 | 9.06 | 5.97 | 24900 | 785 | 8.8 | 5.4733 | 25200 | 796 | 9.1 | 5.86222
25100 | 793 | 9.02 | 5.93 | 25100 | 794 | 9.12 | 6.02 | 24900 | 786 | 8.86 | 5.5233 | 25300 | 798 | 9.16 | 5.92222
25200 | 794 | 9.09 | 5.98 | 25200 | 794 | 9.19 | 6.07 | 24900 | 786 | 8.92 | 5.5733 | 25300 | 798 | 9.23 | 5.97222
25200 | 795 | 9.15 | 6.03 | 25200 | 795 | 9.25 | 6.12 | 24900 | 787 | 8.99 | 5.6233 | 25300 | 799 | 9.29 | 6.02222
25200 | 796 | 9.22 | 6.08 | 25200 | 796 | 9.32 | 6.17 | 24900 | 787 | 9.05 | 5.6633 | 25300 | 799 | 9.36 | 6.07222
25200 | 796 | 9.28 | 6.13 | 25200 | 796 | 9.38 | 6.22 | 25000 | 788 | 9.11 | 5.7133 | 25300 | 799 | 9.43 | 6.13222
25300 | 798 | 9.35 | 6.19 | 25300 | 799 | 9.45 | 6.28 | 25000 | 789 | 9.18 | 5.7733 | 25300 | 800 | 9.49 | 6.18222
25300 | 797 | 9.41 | 6.24 | 25300 | 798 | 9.51 | 6.33 | 25000 | 790 | 9.24 | 5.8233 | 25400 | 801 | 9.56 | 6.22222
25300 | 798 | 9.47 | 6.29 | 25300 | 798 | 9.58 | 6.38 | 25000 | 790 | 9.3 | 5.8633 | 25400 | 801 | 9.62 | 6.27222
25300 | 798 | 9.54 | 6.34 | 25300 | 799 | 9.65 | 6.43 | 25100 | 791 | 9.37 | 5.9133 | 25400 | 802 | 9.69 | 6.33222
25300 | 799 | 9.6 | 6.39 | 25300 | 800 | 9.71 | 6.49 | 25100 | 791 | 9.43 | 5.9633 | 25400 | 803 | 9.76 | 6.38222
25300 | 800 | 9.67 | 6.45 | 25400 | 800 | 9.78 | 6.54 | 25100 | 793 | 9.5 | 6.0133 | 25500 | 804 | 9.82 | 6.43222
25400 | 801 | 9.73 | 6.5 | 25400 | 801 | 9.84 | 6.59 | 25100 | 793 | 9.56 | 6.0733 | 25500 | 804 | 9.89 | 6.48222
25400 | 801 | 9.8 | 6.55 | 25400 | 801 | 9.91 | 6.64 | 25100 | 794 | 9.62 | 6.1233 | 25500 | 804 | 9.95 | 6.53222
25400 | 802 | 9.86 | 6.6 | 25400 | 802 | 9.97 | 6.69 | 25200 | 794 | 9.69 | 6.1733 | 25500 | 806 | 10 | 6.58222
25400 | 802 | 9.93 | 6.65 | 25400 | 803 | 10 | 6.74 | 25200 | 795 | 9.75 | 6.2233 | 25500 | 806 | 10.1 | 6.64222
25400 | 803 | 9.99 | 6.7 | 25400 | 803 | 10.1 | 6.8 | 25200 | 795 | 9.81 | 6.2733 | 25600 | 807 | 10.2 | 6.69222
25500 | 804 | 10.1 | 6.75 | 25500 | 803 | 10.2 | 6.85 | 25200 | 796 | 9.88 | 6.3233 | 25600 | 807 | 10.2 | 6.74222
25500 | 805 | 10.1 | 6.8 | 25500 | 804 | 10.2 | 6.9 | 25200 | 796 | 9.94 | 6.3733 | 25600 | 808 | 10.3 | 6.79222
25500 | 804 | 10.2 | 6.86 | 25500 | 805 | 10.3 | 6.95 | 25200 | 797 | 10 | 6.4233 | 25600 | 809 | 10.3 | 6.85222
25500 | 805 | 10.3 | 6.91 | 25500 | 805 | 10.4 | 7 | 25300 | 798 | 10.1 | 6.4633 | 25600 | 809 | 10.4 | 6.90222
25500 | 806 | 10.3 | 6.96 | 25500 | 806 | 10.4 | 7.06 | 25300 | 798 | 10.1 | 6.5233 | 25600 | 809 | 10.5 | 6.96222
25500 | 806 | 10.4 | 7.01 | 25500 | 806 | 10.5 | 7.11 | 25300 | 798 | 10.2 | 6.5733 | 25600 | 809 | 10.5 | 7.00222
25600 | 807 | 10.4 | 7.06 | 25600 | 807 | 10.6 | 7.16 | 25300 | 799 | 10.3 | 6.6133 | 25700 | 810 | 10.6 | 7.05222
25600 | 808 | 10.5 | 7.12 | 25600 | 808 | 10.6 | 7.22 | 25300 | 799 | 10.3 | 6.6633 | 25700 | 811 | 10.7 | 7.11222
25600 | 808 | 10.6 | 7.17 | 25600 | 808 | 10.7 | 7.27 | 25400 | 801 | 10.4 | 6.7133 | 25700 | 811 | 10.7 | 7.16222
25600 | 809 | 10.6 | 7.22 | 25600 | 809 | 10.8 | 7.32 | 25400 | 801 | 10.5 | 6.7733 | 25700 | 811 | 10.8 | 7.21222
25600 | 809 | 10.7 | 7.27 | 25600 | 809 | 10.8 | 7.38 | 25400 | 802 | 10.5 | 6.8233 | 25800 | 813 | 10.9 | 7.26222
25700 | 810 | 10.8 | 7.33 | 25700 | 810 | 10.9 | 7.43 | 25400 | 802 | 10.6 | 6.8733 | 25800 | 813 | 10.9 | 7.31222
25700 | 810 | 10.8 | 7.38 | 25700 | 811 | 11 | 7.48 | 25400 | 803 | 10.6 | 6.9133 | 25800 | 814 | 11 | 7.37222
25700 | 811 | 10.9 | 7.44 | 25700 | 811 | 11 | 7.54 | 25500 | 804 | 10.7 | 6.9633 | 25800 | 815 | 11.1 | 7.42222
25700 | 811 | 11 | 7.49 | 25700 | 811 | 11.1 | 7.59 | 25500 | 804 | 10.8 | 7.0133 | 25800 | 815 | 11.1 | 7.47222
25700 | 812 | 11 | 7.54 | 25700 | 812 | 11.2 | 7.64 | 25500 | 804 | 10.8 | 7.0733 | 25800 | 816 | 11.2 | 7.52222
25700 | 812 | 11.1 | 7.59 | 25700 | 812 | 11.2 | 7.69 | 25500 | 805 | 10.9 | 7.1233 | 25800 | 816 | 11.3 | 7.57222
25700 | 813 | 11.2 | 7.64 | 25700 | 813 | 11.3 | 7.74 | 25500 | 805 | 11 | 7.1633 | 25900 | 816 | 11.3 | 7.63222
25800 | 813 | 11.2 | 7.7 | 25800 | 813 | 11.3 | 7.79 | 25500 | 806 | 11 | 7.2133 | 25900 | 817 | 11.4 | 7.68222
25800 | 814 | 11.3 | 7.75 | 25800 | 816 | 11.4 | 7.85 | 25500 | 806 | 11.1 | 7.2633 | 25900 | 817 | 11.5 | 7.73222
25800 | 814 | 11.4 | 7.8 | 25800 | 815 | 11.5 | 7.91 | 25600 | 807 | 11.1 | 7.3233 | 25900 | 818 | 11.5 | 7.78222
25800 | 815 | 11.4 | 7.85 | 25800 | 815 | 11.5 | 7.96 | 25600 | 807 | 11.2 | 7.3633 | 25900 | 818 | 11.6 | 7.83222
25800 | 815 | 11.5 | 7.9 | 25800 | 816 | 11.6 | 8.01 | 25600 | 809 | 11.3 | 7.4233 | 25900 | 818 | 11.7 | 7.88222
25800 | 816 | 11.5 | 7.95 | 25900 | 816 | 11.7 | 8.07 | 25600 | 809 | 11.3 | 7.4633 | 26000 | 819 | 11.7 | 7.94222
25800 | 816 | 11.6 | 8.01 | 25900 | 816 | 11.7 | 8.12 | 25600 | 809 | 11.4 | 7.5233 | 26000 | 820 | 11.8 | 7.99222
25900 | 819 | 11.7 | 8.06 | 25900 | 817 | 11.8 | 8.17 | 25700 | 810 | 11.5 | 7.5733 | 26000 | 821 | 11.9 | 8.04222
25900 | 817 | 11.7 | 8.11 | 25900 | 818 | 11.9 | 8.22 | 25700 | 810 | 11.5 | 7.6233 | 26000 | 821 | 11.9 | 8.10222
25900 | 818 | 11.8 | 8.16 | 25900 | 818 | 11.9 | 8.28 | 25700 | 811 | 11.6 | 7.6733 | 26000 | 821 | 12 | 8.16222
25900 | 818 | 11.9 | 8.22 | 25900 | 818 | 12 | 8.33 | 25700 | 811 | 11.7 | 7.7233 | 26000 | 822 | 12.1 | 8.21222
25900 | 819 | 11.9 | 8.27 | 25900 | 819 | 12.1 | 8.39 | 25700 | 811 | 11.7 | 7.7733 | 26100 | 823 | 12.1 | 8.26222
26000 | 819 | 12 | 8.32 | 26000 | 819 | 12.1 | 8.44 | 25700 | 812 | 11.8 | 7.8333 | 26100 | 823 | 12.2 | 8.31222
26000 | 820 | 12.1 | 8.37 | 26000 | 820 | 12.2 | 8.49 | 25700 | 812 | 11.8 | 7.8833 | 26100 | 823 | 12.3 | 8.36222
26000 | 820 | 12.1 | 8.43 | 26000 | 820 | 12.3 | 8.54 | 25700 | 813 | 11.9 | 7.9333 | 26100 | 824 | 12.3 | 8.42222
26000 | 821 | 12.2 | 8.48 | 26000 | 820 | 12.3 | 8.59 | 25800 | 813 | 12 | 7.9833 | 26100 | 824 | 12.4 | 8.48222
26000 | 821 | 12.3 | 8.53 | 26000 | 820 | 12.4 | 8.64 | 25800 | 814 | 12 | 8.0333 | 26100 | 824 | 12.5 | 8.52222
26000 | 821 | 12.3 | 8.59 | 26100 | 823 | 12.5 | 8.7 | 25800 | 814 | 12.1 | 8.0933 | 26100 | 825 | 12.5 | 8.57222
26000 | 821 | 12.4 | 8.63 | 26000 | 822 | 12.5 | 8.75 | 25900 | 816 | 12.2 | 8.1433 | 26200 | 826 | 12.6 | 8.63222
26000 | 822 | 12.5 | 8.69 | 26000 | 822 | 12.6 | 8.81 | 25800 | 816 | 12.2 | 8.1933 | 26200 | 826 | 12.7 | 8.68222
26000 | 822 | 12.5 | 8.74 | 26100 | 823 | 12.7 | 8.86 | 25800 | 816 | 12.3 | 8.2433 | 26200 | 826 | 12.7 | 8.74222
26100 | 823 | 12.6 | 8.79 | 26100 | 823 | 12.7 | 8.92 | 25900 | 816 | 12.4 | 8.2933 | 26200 | 827 | 12.8 | 8.79222
26100 | 823 | 12.6 | 8.84 | 26100 | 824 | 12.8 | 8.97 | 25900 | 817 | 12.4 | 8.3533 | 26200 | 827 | 12.8 | 8.84222
26100 | 824 | 12.7 | 8.89 | 26100 | 824 | 12.9 | 9.02 | 25900 | 817 | 12.5 | 8.4033 | 26200 | 828 | 12.9 | 8.90222
26100 | 824 | 12.8 | 8.94 | 26100 | 824 | 12.9 | 9.08 | 25900 | 817 | 12.5 | 8.4533 | 26200 | 828 | 13 | 8.95222
26200 | 826 | 12.8 | 9 | 26100 | 825 | 13 | 9.12 | 25900 | 818 | 12.6 | 8.5033 | 26300 | 829 | 13 | 9.01222
26100 | 825 | 12.9 | 9.06 | 26100 | 825 | 13.1 | 9.18 | 25900 | 818 | 12.7 | 8.5533 | 26300 | 829 | 13.1 | 9.06222
26200 | 826 | 13 | 9.11 | 26100 | 825 | 13.1 | 9.23 | 25900 | 819 | 12.7 | 8.6133 | 26300 | 830 | 13.2 | 9.11222
26200 | 826 | 13 | 9.16 | 26200 | 826 | 13.2 | 9.29 | 26000 | 819 | 12.8 | 8.6633 | 26300 | 829 | 13.2 | 9.16222
26200 | 827 | 13.1 | 9.21 | 26200 | 827 | 13.3 | 9.34 | 26000 | 820 | 12.9 | 8.7033 | 26300 | 830 | 13.3 | 9.22222
26200 | 827 | 13.2 | 9.27 | 26200 | 827 | 13.3 | 9.39 | 26000 | 820 | 12.9 | 8.7533 | 26300 | 831 | 13.4 | 9.27222
26200 | 827 | 13.2 | 9.32 | 26200 | 827 | 13.4 | 9.44 | 26000 | 820 | 13 | 8.8133 | 26300 | 832 | 13.4 | 9.32222
26200 | 828 | 13.3 | 9.37 | 26200 | 828 | 13.4 | 9.49 | 26000 | 821 | 13.1 | 8.8633 | 26300 | 832 | 13.5 | 9.37222
26200 | 828 | 13.4 | 9.43 | 26300 | 829 | 13.5 | 9.55 | 26000 | 821 | 13.1 | 8.9133 | 26400 | 832 | 13.6 | 9.43222
26200 | 828 | 13.4 | 9.48 | 26300 | 829 | 13.6 | 9.6 | 26000 | 822 | 13.2 | 8.9633 | 26400 | 832 | 13.6 | 9.48222
26300 | 829 | 13.5 | 9.53 | 26300 | 829 | 13.6 | 9.65 | 26000 | 822 | 13.2 | 9.0133 | 26400 | 833 | 13.7 | 9.54222
26300 | 829 | 13.6 | 9.59 | 26300 | 830 | 13.7 | 9.71 | 26100 | 823 | 13.3 | 9.0733 | 26400 | 833 | 13.8 | 9.59222
26300 | 829 | 13.6 | 9.64 | 26300 | 829 | 13.8 | 9.76 | 26100 | 823 | 13.4 | 9.1233 | 26400 | 833 | 13.8 | 9.64222
26300 | 830 | 13.7 | 9.69 | 26300 | 830 | 13.8 | 9.82 | 26100 | 823 | 13.4 | 9.1733 | 26400 | 834 | 13.9 | 9.70222
26300 | 830 | 13.7 | 9.75 | 26300 | 831 | 13.9 | 9.87 | 26100 | 824 | 13.5 | 9.2233 | 26400 | 834 | 14 | 9.75222
26300 | 830 | 13.8 | 9.8 | 26300 | 831 | 14 | 9.93 | 26100 | 825 | 13.6 | 9.2733 | 26400 | 834 | 14 | 9.80222
26300 | 831 | 13.9 | 9.85 | 26300 | 831 | 14 | 9.99 | 26100 | 825 | 13.6 | 9.3333 | 26400 | 835 | 14.1 | 9.85222
26300 | 831 | 13.9 | 9.9 | 26300 | 831 | 14.1 | 10 | 26100 | 825 | 13.7 | 9.3833 | 26500 | 835 | 14.2 | 9.91222
26300 | 831 | 14 | 9.95 | 26400 | 832 | 14.2 | 10.1 | 26100 | 825 | 13.8 | 9.4333 | 26500 | 835 | 14.2 | 9.96222
26400 | 834 | 14.1 | 10 | 26400 | 832 | 14.2 | 10.1 | 26200 | 826 | 13.8 | 9.4833 | 26500 | 836 | 14.3 | 9.99222
26400 | 833 | 14.1 | 10.1 | 26400 | 832 | 14.3 | 10.2 | 26200 | 826 | 13.9 | 9.5333 | 26500 | 837 | 14.4 | 10.09222
26400 | 833 | 14.2 | 10.1 | 26400 | 833 | 14.4 | 10.3 | 26200 | 826 | 13.9 | 9.5833 | 26500 | 838 | 14.4 | 10.09222
26400 | 833 | 14.3 | 10.2 | 26400 | 833 | 14.4 | 10.3 | 26200 | 826 | 14 | 9.6433 | 26500 | 838 | 14.5 | 10.19222
26400 | 834 | 14.3 | 10.2 | 26400 | 833 | 14.5 | 10.4 | 26200 | 828 | 14.1 | 9.6933 | 26500 | 838 | 14.6 | 10.19222
26400 | 834 | 14.4 | 10.3 | 26400 | 834 | 14.6 | 10.4 | 26200 | 828 | 14.1 | 9.7433 | 26500 | 838 | 14.6 | 10.29222
26400 | 834 | 14.5 | 10.3 | 26500 | 835 | 14.6 | 10.5 | 26200 | 828 | 14.2 | 9.7933 | 26600 | 838 | 14.7 | 10.29222
26400 | 835 | 14.5 | 10.4 | 26400 | 835 | 14.7 | 10.5 | 26200 | 829 | 14.3 | 9.8533 | 26600 | 839 | 14.8 | 10.39222
26500 | 836 | 14.6 | 10.4 | 26500 | 835 | 14.8 | 10.6 | 26300 | 829 | 14.3 | 9.9033 | 26600 | 839 | 14.8 | 10.49222
26500 | 835 | 14.7 | 10.5 | 26500 | 836 | 14.8 | 10.6 | 26300 | 829 | 14.4 | 9.9533 | 26600 | 839 | 14.9 | 10.49222
26500 | 836 | 14.7 | 10.6 | 26500 | 836 | 14.9 | 10.7 | 26300 | 829 | 14.5 | 9.9833 | 26600 | 839 | 15 | 10.59222
26500 | 836 | 14.8 | 10.6 | 26500 | 836 | 15 | 10.7 | 26300 | 830 | 14.5 | 10.0833 | 26600 | 840 | 15 | 10.59222
26500 | 836 | 14.9 | 10.7 | 26500 | 837 | 15 | 10.8 | 26300 | 830 | 14.6 | 10.0833 | 26600 | 840 | 15.1 | 10.69222
26500 | 837 | 14.9 | 10.7 | 26500 | 837 | 15.1 | 10.9 | 26300 | 830 | 14.6 | 10.1833 | 26600 | 841 | 15.2 | 10.69222
26500 | 837 | 15 | 10.8 | 26500 | 837 | 15.2 | 10.9 | 26300 | 830 | 14.7 | 10.1833 | 26600 | 840 | 15.2 | 10.79222
26500 | 837 | 15 | 10.8 | 26500 | 837 | 15.2 | 11 | 26300 | 831 | 14.8 | 10.2833 | 26700 | 842 | 15.3 | 10.79222
26500 | 837 | 15.1 | 10.9 | 26500 | 838 | 15.3 | 11 | 26300 | 831 | 14.8 | 10.2833 | 26700 | 842 | 15.4 | 10.89222
26500 | 838 | 15.2 | 10.9 | 26500 | 838 | 15.3 | 11.1 | 26300 | 832 | 14.9 | 10.3833 | 26700 | 842 | 15.4 | 10.89222
26500 | 838 | 15.2 | 11 | 26600 | 838 | 15.4 | 11.1 | 26400 | 832 | 15 | 10.3833 | 26700 | 842 | 15.5 | 10.99222
26600 | 839 | 15.3 | 11 | 26600 | 839 | 15.5 | 11.2 | 26400 | 833 | 15 | 10.4833 | 26700 | 843 | 15.5 | 11.09222
26600 | 839 | 15.4 | 11.1 | 26600 | 839 | 15.5 | 11.2 | 26400 | 833 | 15.1 | 10.4833 | 26700 | 843 | 15.6 | 11.09222
26600 | 839 | 15.4 | 11.1 | 26600 | 839 | 15.6 | 11.3 | 26400 | 833 | 15.2 | 10.5833 | 26700 | 843 | 15.7 | 11.19222
26600 | 839 | 15.5 | 11.2 | 26600 | 840 | 15.7 | 11.3 | 26400 | 833 | 15.2 | 10.6833 | 26700 | 843 | 15.7 | 11.19222
26600 | 839 | 15.6 | 11.3 | 26600 | 840 | 15.7 | 11.4 | 26400 | 834 | 15.3 | 10.6833 | 26700 | 844 | 15.8 | 11.29222
26600 | 840 | 15.6 | 11.3 | 26600 | 840 | 15.8 | 11.4 | 26400 | 834 | 15.3 | 10.7833 | 26700 | 844 | 15.9 | 11.29222
26600 | 841 | 15.7 | 11.4 | 26600 | 840 | 15.9 | 11.5 | 26400 | 834 | 15.4 | 10.7833 | 26700 | 844 | 15.9 | 11.39222
26600 | 841 | 15.8 | 11.4 | 26600 | 841 | 15.9 | 11.6 | 26400 | 835 | 15.5 | 10.8833 | 26800 | 845 | 16 | 11.39222
26600 | 841 | 15.8 | 11.5 | 26600 | 841 | 16 | 11.6 | 26500 | 835 | 15.5 | 10.8833 | 26800 | 845 | 16.1 | 11.49222
26700 | 841 | 15.9 | 11.5 | 26700 | 841 | 16.1 | 11.7 | 26500 | 835 | 15.6 | 10.9833 | 26800 | 846 | 16.1 | 11.49222
26700 | 842 | 16 | 11.6 | 26700 | 842 | 16.1 | 11.7 | 26500 | 836 | 15.7 | 10.9833 | 26800 | 847 | 16.2 | 11.59222
26700 | 842 | 16 | 11.6 | 26700 | 842 | 16.2 | 11.8 | 26500 | 836 | 15.7 | 11.0833 | 26800 | 846 | 16.3 | 11.69222
26700 | 842 | 16.1 | 11.7 | 26700 | 842 | 16.3 | 11.8 | 26500 | 836 | 15.8 | 11.0833 | 26800 | 846 | 16.3 | 11.69222
26700 | 842 | 16.1 | 11.7 | 26700 | 843 | 16.3 | 11.9 | 26500 | 836 | 15.9 | 11.1833 | 26800 | 847 | 16.4 | 11.79222
26700 | 843 | 16.2 | 11.8 | 26700 | 842 | 16.4 | 11.9 | 26500 | 836 | 15.9 | 11.1833 | 26800 | 847 | 16.5 | 11.79222
26700 | 843 | 16.3 | 11.8 | 26700 | 843 | 16.5 | 12 | 26500 | 837 | 16 | 11.2833 | 26800 | 847 | 16.5 | 11.89222
26700 | 843 | 16.3 | 11.9 | 26700 | 843 | 16.5 | 12 | 26500 | 838 | 16 | 11.2833 | 26800 | 847 | 16.6 | 11.89222
26700 | 843 | 16.4 | 12 | 26700 | 843 | 16.6 | 12.1 | 26500 | 838 | 16.1 | 11.3833 | 26800 | 847 | 16.7 | 11.99222
26700 | 844 | 16.5 | 12 | 26700 | 843 | 16.7 | 12.2 | 26500 | 838 | 16.2 | 11.3833 | 26800 | 848 | 16.7 | 11.99222
26800 | 845 | 16.5 | 12.1 | 26800 | 845 | 16.7 | 12.2 | 26600 | 838 | 16.2 | 11.4833 | 26900 | 848 | 16.8 | 12.09222
26800 | 845 | 16.6 | 12.1 | 26800 | 845 | 16.8 | 12.3 | 26600 | 839 | 16.3 | 11.4833 | 26900 | 849 | 16.9 | 12.09222
26800 | 845 | 16.7 | 12.2 | 26800 | 845 | 16.9 | 12.3 | 26600 | 839 | 16.4 | 11.5833 | 26900 | 849 | 16.9 | 12.19222
26800 | 845 | 16.7 | 12.2 | 26800 | 845 | 16.9 | 12.4 | 26600 | 839 | 16.4 | 11.6833 | 26900 | 848 | 17 | 12.29222
26800 | 845 | 16.8 | 12.3 | 26800 | 845 | 17 | 12.4 | 26600 | 839 | 16.5 | 11.6833 | 26900 | 850 | 17.1 | 12.29222
26800 | 846 | 16.9 | 12.3 | 26800 | 846 | 17.1 | 12.5 | 26600 | 839 | 16.6 | 11.7833 | 26900 | 850 | 17.1 | 12.39222
26800 | 846 | 16.9 | 12.4 | 26800 | 846 | 17.1 | 12.5 | 26600 | 840 | 16.6 | 11.7833 | 26900 | 850 | 17.2 | 12.39222
26800 | 846 | 17 | 12.5 | 26800 | 846 | 17.2 | 12.6 | 26600 | 840 | 16.7 | 11.8833 | 26900 | 850 | 17.3 | 12.49222
26800 | 846 | 17.1 | 12.5 | 26800 | 846 | 17.2 | 12.7 | 26600 | 840 | 16.7 | 11.8833 | 26900 | 850 | 17.3 | 12.49222
26800 | 847 | 17.1 | 12.6 | 26800 | 847 | 17.3 | 12.7 | 26600 | 840 | 16.8 | 11.9833 | 27000 | 851 | 17.4 | 12.59222
26800 | 847 | 17.2 | 12.6 | 26800 | 846 | 17.4 | 12.8 | 26600 | 841 | 16.9 | 11.9833 | 27000 | 851 | 17.5 | 12.69222
26800 | 847 | 17.2 | 12.7 | 26800 | 847 | 17.4 | 12.8 | 26700 | 842 | 16.9 | 12.0833 | 27000 | 851 | 17.5 | 12.69222
26800 | 847 | 17.3 | 12.7 | 26800 | 847 | 17.5 | 12.9 | 26700 | 842 | 17 | 12.0833 | 27000 | 851 | 17.6 | 12.79222
26800 | 847 | 17.4 | 12.8 | 26800 | 847 | 17.6 | 12.9 | 26700 | 842 | 17.1 | 12.1833 | 27000 | 852 | 17.7 | 12.79222
26800 | 847 | 17.4 | 12.8 | 26800 | 847 | 17.6 | 13 | 26700 | 842 | 17.1 | 12.1833 | 27000 | 852 | 17.7 | 12.89222
26900 | 848 | 17.5 | 12.9 | 26900 | 848 | 17.7 | 13 | 26700 | 842 | 17.2 | 12.2833 | 27000 | 851 | 17.8 | 12.89222
26900 | 848 | 17.6 | 13 | 26900 | 848 | 17.8 | 13.1 | 26700 | 842 | 17.3 | 12.3833 | 27000 | 852 | 17.9 | 12.99222
26900 | 848 | 17.6 | 13 | 26900 | 848 | 17.8 | 13.2 | 26700 | 843 | 17.3 | 12.3833 | 27000 | 852 | 17.9 | 12.99222
26900 | 848 | 17.7 | 13.1 | 26900 | 848 | 17.9 | 13.2 | 26700 | 843 | 17.4 | 12.4833 | 27100 | 854 | 18 | 13.09222
27000 | 851 | 17.8 | 13.1 | 26900 | 849 | 18 | 13.3 | 26700 | 843 | 17.4 | 12.4833 | 27000 | 853 | 18.1 | 13.19222
26900 | 849 | 17.8 | 13.2 | 26900 | 849 | 18 | 13.3 | 26700 | 843 | 17.5 | 12.5833 | 27000 | 853 | 18.1 | 13.19222
26900 | 849 | 17.9 | 13.2 | 26900 | 849 | 18.1 | 13.4 | 26700 | 843 | 17.6 | 12.5833 | 27000 | 854 | 18.2 | 13.29222
26900 | 849 | 18 | 13.3 | 26900 | 849 | 18.2 | 13.4 | 26700 | 844 | 17.6 | 12.6833 | 27000 | 853 | 18.2 | 13.29222
26900 | 850 | 18 | 13.3 | 26900 | 850 | 18.2 | 13.5 | 26700 | 844 | 17.7 | 12.6833 | 27000 | 854 | 18.3 | 13.39222
26900 | 850 | 18.1 | 13.4 | 26900 | 850 | 18.3 | 13.6 | 26700 | 844 | 17.8 | 12.7833 | 27100 | 854 | 18.4 | 13.39222
26900 | 850 | 18.2 | 13.5 | 26900 | 850 | 18.4 | 13.6 | 26700 | 844 | 17.8 | 12.7833 | 27100 | 854 | 18.4 | 13.49222
26900 | 850 | 18.2 | 13.5 | 26900 | 850 | 18.4 | 13.7 | 26800 | 846 | 17.9 | 12.8833 | 27100 | 854 | 18.5 | 13.49222
27000 | 851 | 18.3 | 13.6 | 26900 | 850 | 18.5 | 13.7 | 26800 | 845 | 18 | 12.8833 | 27100 | 854 | 18.6 | 13.59222
27000 | 851 | 18.3 | 13.6 | 26900 | 850 | 18.6 | 13.8 | 26800 | 845 | 18 | 12.9833 | 27100 | 855 | 18.6 | 13.69222
27000 | 851 | 18.4 | 13.7 | 26900 | 850 | 18.6 | 13.8 | 26800 | 845 | 18.1 | 12.9833 | 27100 | 855 | 18.7 | 13.69222
27000 | 851 | 18.5 | 13.7 | 26900 | 851 | 18.7 | 13.9 | 26800 | 846 | 18.1 | 13.0833 | 27100 | 855 | 18.8 | 13.79222
27000 | 851 | 18.5 | 13.8 | 27000 | 851 | 18.8 | 13.9 | 26800 | 846 | 18.2 | 13.0833 | 27100 | 854 | 18.8 | 13.79222
27000 | 851 | 18.6 | 13.8 | 27000 | 852 | 18.8 | 14 | 26800 | 846 | 18.3 | 13.1833 | 27100 | 855 | 18.9 | 13.89222
27000 | 852 | 18.7 | 13.9 | 27000 | 851 | 18.9 | 14.1 | 26800 | 846 | 18.3 | 13.2833 | 27100 | 856 | 19 | 13.89222
27000 | 852 | 18.7 | 14 | 27000 | 851 | 19 | 14.1 | 26800 | 846 | 18.4 | 13.2833 | 27100 | 856 | 19 | 13.99222
27000 | 852 | 18.8 | 14 | 27000 | 852 | 19 | 14.2 | 26800 | 847 | 18.5 | 13.3833 | 27100 | 856 | 19.1 | 13.99222
27000 | 852 | 18.9 | 14.1 | 27000 | 852 | 19.1 | 14.2 | 26800 | 847 | 18.5 | 13.3833 | 27100 | 856 | 19.2 | 14.09222
27000 | 852 | 18.9 | 14.1 | 27000 | 852 | 19.1 | 14.3 | 26800 | 847 | 18.6 | 13.4833 | 27100 | 857 | 19.2 | 14.19222
27100 | 854 | 19 | 14.2 | 27000 | 852 | 19.2 | 14.3 | 26800 | 847 | 18.7 | 13.4833 | 27100 | 857 | 19.3 | 14.19222
27000 | 853 | 19.1 | 14.2 | 27000 | 853 | 19.3 | 14.4 | 26800 | 847 | 18.7 | 13.5833 | 27200 | 857 | 19.4 | 14.29222
27000 | 853 | 19.1 | 14.3 | 27000 | 853 | 19.3 | 14.5 | 26800 | 847 | 18.8 | 13.5833 | 27200 | 857 | 19.4 | 14.29222
27000 | 853 | 19.2 | 14.3 | 27000 | 853 | 19.4 | 14.5 | 26900 | 849 | 18.8 | 13.6833 | 27200 | 857 | 19.5 | 14.39222
27000 | 853 | 19.3 | 14.4 | 27000 | 853 | 19.5 | 14.6 | 26900 | 848 | 18.9 | 13.6833 | 27200 | 857 | 19.6 | 14.49222
27000 | 854 | 19.3 | 14.5 | 27000 | 853 | 19.5 | 14.6 | 26900 | 848 | 19 | 13.7833 | 27200 | 857 | 19.6 | 14.49222
27000 | 854 | 19.4 | 14.5 | 27000 | 853 | 19.6 | 14.7 | 26900 | 848 | 19 | 13.8833 | 27200 | 857 | 19.7 | 14.59222
27100 | 854 | 19.5 | 14.6 | 27000 | 853 | 19.7 | 14.7 | 26900 | 848 | 19.1 | 13.8833 | 27200 | 857 | 19.8 | 14.59222
27100 | 854 | 19.5 | 14.6 | 27000 | 854 | 19.7 | 14.8 | 26900 | 849 | 19.2 | 13.9833 | 27200 | 859 | 19.8 | 14.69222
27100 | 854 | 19.6 | 14.7 | 27000 | 853 | 19.8 | 14.8 | 26900 | 849 | 19.2 | 13.9833 | 27200 | 858 | 19.9 | 14.69222
27100 | 854 | 19.6 | 14.7 | 27100 | 856 | 19.9 | 14.9 | 26900 | 849 | 19.3 | 14.0833 | 27200 | 858 | 20 | 14.79222
27100 | 854 | 19.7 | 14.8 | 27100 | 854 | 19.9 | 15 | 26900 | 849 | 19.4 | 14.0833 | 27200 | 858 | 20 | 14.79222
27100 | 855 | 19.8 | 14.8 | 27100 | 854 | 20 | 15 | 26900 | 850 | 19.4 | 14.1833 | 27200 | 859 | 20.1 | 14.89222
27100 | 855 | 19.8 | 14.9 | 27100 | 854 | 20.1 | 15.1 | 26900 | 850 | 19.5 | 14.1833 | 27200 | 859 | 20.2 | 14.99222
27100 | 855 | 19.9 | 15 | 27100 | 855 | 20.1 | 15.1 | 26900 | 850 | 19.5 | 14.2833 | 27200 | 859 | 20.2 | 14.99222
27100 | 855 | 20 | 15 | 27100 | 855 | 20.2 | 15.2 | 26900 | 850 | 19.6 | 14.3833 | 27200 | 859 | 20.3 | 15.09222
27100 | 855 | 20 | 15.1 | 27100 | 855 | 20.3 | 15.2 | 26900 | 850 | 19.7 | 14.3833 | 27200 | 860 | 20.4 | 15.09222
27100 | 855 | 20.1 | 15.1 | 27100 | 855 | 20.3 | 15.3 | 26900 | 850 | 19.7 | 14.4833 | 27200 | 859 | 20.4 | 15.19222
27100 | 855 | 20.2 | 15.2 | 27100 | 855 | 20.4 | 15.4 | 26900 | 850 | 19.8 | 14.4833 | 27200 | 859 | 20.5 | 15.29222
27100 | 856 | 20.2 | 15.2 | 27100 | 856 | 20.5 | 15.4 | 27000 | 852 | 19.9 | 14.5833 | 27200 | 860 | 20.6 | 15.29222
27100 | 856 | 20.3 | 15.3 | 27100 | 855 | 20.5 | 15.5 | 27000 | 851 | 19.9 | 14.5833 | 27200 | 859 | 20.6 | 15.39222
27100 | 856 | 20.4 | 15.4 | 27100 | 856 | 20.6 | 15.5 | 27000 | 851 | 20 | 14.6833 | 27200 | 860 | 20.7 | 15.39222
27100 | 856 | 20.4 | 15.4 | 27100 | 856 | 20.7 | 15.6 | 27000 | 851 | 20.1 | 14.6833 | 27300 | 861 | 20.7 | 15.49222
27100 | 856 | 20.5 | 15.5 | 27100 | 856 | 20.7 | 15.6 | 27000 | 851 | 20.1 | 14.7833 | 27300 | 860 | 20.8 | 15.49222
27100 | 856 | 20.6 | 15.5 | 27100 | 856 | 20.8 | 15.7 | 27000 | 851 | 20.2 | 14.7833 | 27300 | 860 | 20.9 | 15.59222
27100 | 857 | 20.6 | 15.6 | 27100 | 856 | 20.9 | 15.8 | 27000 | 852 | 20.2 | 14.8833 | 27300 | 861 | 20.9 | 15.69222
27100 | 857 | 20.7 | 15.6 | 27100 | 856 | 20.9 | 15.8 | 27000 | 852 | 20.3 | 14.8833 | 27300 | 861 | 21 | 15.69222
27100 | 857 | 20.7 | 15.7 | 27100 | 856 | 21 | 15.9 | 27000 | 852 | 20.4 | 14.9833 | 27300 | 861 | 21.1 | 15.79222
27100 | 857 | 20.8 | 15.8 | 27100 | 857 | 21 | 15.9 | 27000 | 852 | 20.4 | 15.0833 | 27300 | 862 | 21.1 | 15.79222
27200 | 857 | 20.9 | 15.8 | 27100 | 857 | 21.1 | 16 | 27000 | 852 | 20.5 | 15.0833 | 27300 | 861 | 21.2 | 15.89222
27200 | 857 | 20.9 | 15.9 | 27100 | 857 | 21.2 | 16 | 27000 | 852 | 20.6 | 15.1833 | 27300 | 861 | 21.3 | 15.89222
27200 | 857 | 21 | 15.9 | 27100 | 857 | 21.2 | 16.1 | 27000 | 852 | 20.6 | 15.1833 | 27300 | 861 | 21.3 | 15.99222
27200 | 858 | 21.1 | 16 | 27100 | 857 | 21.3 | 16.2 | 27000 | 852 | 20.7 | 15.2833 | 27300 | 861 | 21.4 | 16.09222
27200 | 858 | 21.1 | 16 | 27100 | 857 | 21.4 | 16.2 | 27000 | 852 | 20.8 | 15.2833 | 27300 | 861 | 21.5 | 16.09222
27200 | 858 | 21.2 | 16.1 | 27100 | 857 | 21.4 | 16.3 | 27000 | 854 | 20.8 | 15.3833 | 27300 | 861 | 21.5 | 16.19222
27200 | 857 | 21.3 | 16.2 | 27200 | 857 | 21.5 | 16.3 | 27000 | 853 | 20.9 | 15.3833 | 27300 | 861 | 21.6 | 16.19222
27200 | 858 | 21.3 | 16.2 | 27200 | 857 | 21.6 | 16.4 | 27000 | 853 | 20.9 | 15.4833 | 27300 | 863 | 21.7 | 16.29222
27200 | 858 | 21.4 | 16.3 | 27200 | 857 | 21.6 | 16.5 | 27000 | 853 | 21 | 15.5833 | 27300 | 862 | 21.7 | 16.39222
27200 | 858 | 21.5 | 16.3 | 27200 | 858 | 21.7 | 16.5 | 27000 | 853 | 21.1 | 15.5833 | 27300 | 862 | 21.8 | 16.39222
27200 | 859 | 21.5 | 16.4 | 27200 | 857 | 21.8 | 16.6 | 27000 | 853 | 21.1 | 15.6833 | 27300 | 862 | 21.9 | 16.49222
27200 | 858 | 21.6 | 16.4 | 27200 | 858 | 21.8 | 16.6 | 27000 | 854 | 21.2 | 15.6833 | 27300 | 862 | 21.9 | 16.49222
27200 | 858 | 21.7 | 16.5 | 27200 | 858 | 21.9 | 16.7 | 27000 | 853 | 21.3 | 15.7833 | 27300 | 862 | 22 | 16.59222
27200 | 858 | 21.7 | 16.6 | 27200 | 858 | 22 | 16.7 | 27000 | 853 | 21.3 | 15.7833 | 27300 | 862 | 22.1 | 16.59222
27200 | 858 | 21.8 | 16.6 | 27200 | 857 | 22 | 16.8 | 27000 | 853 | 21.4 | 15.8833 | 27300 | 863 | 22.1 | 16.69222
27200 | 859 | 21.8 | 16.7 | 27200 | 859 | 22.1 | 16.9 | 27000 | 853 | 21.5 | 15.8833 | 27300 | 863 | 22.2 | 16.79222
27200 | 858 | 21.9 | 16.7 | 27200 | 859 | 22.2 | 16.9 | 27000 | 854 | 21.5 | 15.9833 | 27300 | 863 | 22.3 | 16.79222
27200 | 859 | 22 | 16.8 | 27200 | 859 | 22.2 | 17 | 27000 | 854 | 21.6 | 16.0833 | 27300 | 861 | 22.3 | 16.89222
27200 | 859 | 22 | 16.9 | 27200 | 858 | 22.3 | 17 | 27100 | 854 | 21.6 | 16.0833 | 27300 | 863 | 22.4 | 16.89222
27200 | 859 | 22.1 | 16.9 | 27200 | 858 | 22.4 | 17.1 | 27000 | 854 | 21.7 | 16.1833 | 27300 | 863 | 22.5 | 16.99222
27200 | 859 | 22.2 | 17 | 27200 | 859 | 22.4 | 17.1 | 27000 | 854 | 21.8 | 16.1833 | 27300 | 863 | 22.5 | 17.09222
27200 | 859 | 22.2 | 17 | 27200 | 859 | 22.5 | 17.2 | 27100 | 854 | 21.8 | 16.2833 | 27300 | 863 | 22.6 | 17.09222
27200 | 859 | 22.3 | 17.1 | 27200 | 859 | 22.6 | 17.3 | 27100 | 855 | 21.9 | 16.2833 | 27400 | 864 | 22.7 | 17.19222
27200 | 859 | 22.4 | 17.1 | 27200 | 859 | 22.6 | 17.3 | 27100 | 855 | 22 | 16.3833 | 27400 | 863 | 22.7 | 17.19222
27200 | 859 | 22.4 | 17.2 | 27200 | 859 | 22.7 | 17.4 | 27100 | 855 | 22 | 16.4833 | 27300 | 863 | 22.8 | 17.29222
27200 | 859 | 22.5 | 17.3 | 27200 | 859 | 22.8 | 17.4 | 27100 | 854 | 22.1 | 16.4833 | 27400 | 863 | 22.9 | 17.39222
27200 | 859 | 22.6 | 17.3 | 27200 | 859 | 22.8 | 17.5 | 27100 | 855 | 22.2 | 16.5833 | 27300 | 863 | 22.9 | 17.39222
27200 | 859 | 22.6 | 17.4 | 27200 | 859 | 22.9 | 17.6 | 27100 | 855 | 22.2 | 16.5833 | 27400 | 863 | 23 | 17.49222
27200 | 859 | 22.7 | 17.4 | 27200 | 859 | 22.9 | 17.6 | 27100 | 854 | 22.3 | 16.6833 | 27400 | 864 | 23.1 | 17.49222
27200 | 860 | 22.8 | 17.5 | 27200 | 859 | 23 | 17.7 | 27100 | 855 | 22.3 | 16.6833 | 27400 | 863 | 23.1 | 17.59222
27200 | 860 | 22.8 | 17.5 | 27200 | 859 | 23.1 | 17.7 | 27100 | 855 | 22.4 | 16.7833 | 27300 | 863 | 23.2 | 17.69222
27200 | 860 | 22.9 | 17.6 | 27200 | 859 | 23.1 | 17.8 | 27100 | 855 | 22.5 | 16.7833 | 27400 | 864 | 23.3 | 17.69222
27300 | 860 | 23 | 17.7 | 27200 | 859 | 23.2 | 17.8 | 27100 | 855 | 22.5 | 16.8833 | 27400 | 864 | 23.3 | 17.79222
27300 | 860 | 23 | 17.7 | 27200 | 859 | 23.3 | 17.9 | 27100 | 855 | 22.6 | 16.9833 | 27400 | 864 | 23.4 | 17.79222
27200 | 860 | 23.1 | 17.8 | 27200 | 859 | 23.3 | 18 | 27100 | 855 | 22.7 | 16.9833 | 27300 | 863 | 23.4 | 17.89222
27200 | 860 | 23.1 | 17.8 | 27200 | 859 | 23.4 | 18 | 27100 | 855 | 22.7 | 17.0833 | 27400 | 864 | 23.5 | 17.89222
27200 | 860 | 23.2 | 17.9 | 27200 | 859 | 23.5 | 18.1 | 27100 | 856 | 22.8 | 17.0833 | 27400 | 865 | 23.6 | 17.99222
27200 | 860 | 23.3 | 18 | 27200 | 859 | 23.5 | 18.2 | 27100 | 855 | 22.9 | 17.1833 | 27400 | 864 | 23.6 | 18.09222
27200 | 860 | 23.3 | 18 | 27200 | 860 | 23.6 | 18.2 | 27100 | 855 | 22.9 | 17.2833 | 27400 | 864 | 23.7 | 18.09222
27200 | 860 | 23.4 | 18.1 | 27200 | 859 | 23.7 | 18.3 | 27100 | 856 | 23 | 17.2833 | 27400 | 863 | 23.8 | 18.19222
27200 | 860 | 23.5 | 18.1 | 27200 | 859 | 23.7 | 18.3 | 27100 | 855 | 23 | 17.3833 | 27400 | 865 | 23.8 | 18.19222
27200 | 860 | 23.5 | 18.2 | 27200 | 859 | 23.8 | 18.4 | 27100 | 855 | 23.1 | 17.3833 | 27400 | 864 | 23.9 | 18.29222
27200 | 860 | 23.6 | 18.2 | 27200 | 859 | 23.9 | 18.4 | 27100 | 855 | 23.2 | 17.4833 | 27400 | 864 | 24 | 18.39222
27300 | 860 | 23.7 | 18.3 | 27200 | 859 | 23.9 | 18.5 | 27100 | 855 | 23.2 | 17.4833 | 27400 | 864 | 24 | 18.39222
27200 | 860 | 23.7 | 18.4 | 27200 | 859 | 24 | 18.6 | 27100 | 855 | 23.3 | 17.5833 | 27400 | 864 | 24.1 | 18.49222
27200 | 860 | 23.8 | 18.4 | 27200 | 859 | 24.1 | 18.6 | 27100 | 855 | 23.4 | 17.5833 | 27400 | 864 | 24.2 | 18.49222
27200 | 860 | 23.9 | 18.5 | 27200 | 859 | 24.1 | 18.7 | 27100 | 856 | 23.4 | 17.6833 | 27400 | 863 | 24.2 | 18.59222
27200 | 859 | 23.9 | 18.5 | 27200 | 859 | 24.2 | 18.7 | 27100 | 856 | 23.5 | 17.7833 | 27400 | 864 | 24.3 | 18.69222
27200 | 860 | 24 | 18.6 | 27300 | 860 | 24.3 | 18.8 | 27100 | 855 | 23.6 | 17.7833 | 27300 | 863 | 24.4 | 18.69222
27300 | 862 | 24.1 | 18.7 | 27200 | 859 | 24.3 | 18.9 | 27100 | 855 | 23.6 | 17.8833 | 27400 | 864 | 24.4 | 18.79222
27300 | 860 | 24.1 | 18.7 | 27200 | 859 | 24.4 | 18.9 | 27100 | 855 | 23.7 | 17.8833 | 27400 | 864 | 24.5 | 18.79222
27300 | 860 | 24.2 | 18.8 | 27200 | 859 | 24.5 | 19 | 27100 | 855 | 23.7 | 17.9833 | 27300 | 863 | 24.6 | 18.89222
27200 | 860 | 24.2 | 18.8 | 27200 | 859 | 24.5 | 19.1 | 27100 | 856 | 23.8 | 18.0833 | 27400 | 865 | 24.6 | 18.99222
27200 | 860 | 24.3 | 18.9 | 27200 | 859 | 24.6 | 19.1 | 27100 | 856 | 23.9 | 18.0833 | 27400 | 864 | 24.7 | 18.99222
27200 | 860 | 24.4 | 19 | 27200 | 859 | 24.7 | 19.2 | 27100 | 856 | 23.9 | 18.1833 | 27400 | 863 | 24.8 | 19.09222
27200 | 860 | 24.4 | 19 | 27200 | 860 | 24.7 | 19.2 | 27100 | 856 | 24 | 18.1833 | 27400 | 864 | 24.8 | 19.19222
27200 | 860 | 24.5 | 19.1 | 27200 | 859 | 24.8 | 19.3 | 27100 | 855 | 24.1 | 18.2833 | 27300 | 863 | 24.9 | 19.19222
27200 | 860 | 24.6 | 19.1 | 27200 | 859 | 24.8 | 19.4 | 27100 | 855 | 24.1 | 18.2833 | 27300 | 863 | 25 | 19.29222
27200 | 860 | 24.6 | 19.2 | 27200 | 859 | 24.9 | 19.4 | 27100 | 856 | 24.2 | 18.3833 | 27300 | 863 | 25 | 19.29222
27200 | 860 | 24.7 | 19.3 | 27200 | 859 | 25 | 19.5 | 27100 | 855 | 24.3 | 18.4833 | 27300 | 863 | 25.1 | 19.39222
27200 | 860 | 24.8 | 19.3 | 27200 | 859 | 25 | 19.5 | 27100 | 856 | 24.3 | 18.4833 | 27300 | 863 | 25.2 | 19.49222
27200 | 859 | 24.8 | 19.4 | 27200 | 859 | 25.1 | 19.6 | 27100 | 855 | 24.4 | 18.5833 | 27300 | 863 | 25.2 | 19.49222
27200 | 859 | 24.9 | 19.4 | 27200 | 859 | 25.2 | 19.6 | 27100 | 855 | 24.4 | 18.5833 | 27300 | 863 | 25.3 | 19.59222
27200 | 859 | 25 | 19.5 | 27200 | 859 | 25.2 | 19.7 | 27100 | 855 | 24.5 | 18.6833 | 27300 | 863 | 25.4 | 19.59222
27200 | 859 | 25 | 19.6 | 27200 | 858 | 25.3 | 19.8 | 27100 | 855 | 24.6 | 18.7833 | 27300 | 862 | 25.4 | 19.69222
27200 | 859 | 25.1 | 19.6 | 27200 | 859 | 25.4 | 19.8 | 27100 | 855 | 24.6 | 18.7833 | 27300 | 862 | 25.5 | 19.79222
27200 | 859 | 25.2 | 19.7 | 27200 | 858 | 25.4 | 19.9 | 27100 | 855 | 24.7 | 18.8833 | 27400 | 863 | 25.6 | 19.79222
27200 | 859 | 25.2 | 19.7 | 27200 | 858 | 25.5 | 20 | 27100 | 854 | 24.8 | 18.8833 | 27300 | 862 | 25.6 | 19.89222
27300 | 861 | 25.3 | 19.8 | 27200 | 858 | 25.6 | 20 | 27100 | 857 | 24.8 | 18.9833 | 27300 | 863 | 25.7 | 19.99222
27200 | 859 | 25.3 | 19.9 | 27200 | 858 | 25.6 | 20.1 | 27100 | 855 | 24.9 | 19.0833 | 27300 | 862 | 25.8 | 19.99222
27200 | 859 | 25.4 | 19.9 | 27200 | 858 | 25.7 | 20.1 | 27100 | 855 | 25 | 19.0833 | 27300 | 862 | 25.8 | 20.09222
27200 | 859 | 25.5 | 20 | 27200 | 858 | 25.8 | 20.2 | 27100 | 854 | 25 | 19.1833 | 27300 | 862 | 25.9 | 20.09222
27200 | 859 | 25.5 | 20 | 27200 | 858 | 25.8 | 20.3 | 27100 | 854 | 25.1 | 19.1833 | 27300 | 862 | 25.9 | 20.19222
27200 | 859 | 25.6 | 20.1 | 27200 | 857 | 25.9 | 20.3 | 27100 | 854 | 25.1 | 19.2833 | 27300 | 862 | 26 | 20.29222
27200 | 858 | 25.7 | 20.2 | 27200 | 857 | 26 | 20.4 | 27100 | 854 | 25.2 | 19.3833 | 27300 | 861 | 26.1 | 20.29222
27200 | 858 | 25.7 | 20.2 | 27200 | 857 | 26 | 20.5 | 27100 | 854 | 25.3 | 19.3833 | 27300 | 861 | 26.1 | 20.39222
27200 | 858 | 25.8 | 20.3 | 27100 | 857 | 26.1 | 20.5 | 27100 | 854 | 25.3 | 19.4833 | 27300 | 861 | 26.2 | 20.39222
27200 | 858 | 25.9 | 20.3 | 27100 | 857 | 26.2 | 20.6 | 27000 | 853 | 25.4 | 19.4833 | 27300 | 861 | 26.3 | 20.49222
27200 | 857 | 25.9 | 20.4 | 27100 | 857 | 26.2 | 20.6 | 27000 | 853 | 25.5 | 19.5833 | 27300 | 861 | 26.3 | 20.59222
27200 | 858 | 26 | 20.5 | 27100 | 856 | 26.3 | 20.7 | 27000 | 853 | 25.5 | 19.5833 | 27300 | 862 | 26.4 | 20.59222
27200 | 857 | 26.1 | 20.5 | 27100 | 856 | 26.4 | 20.8 | 27000 | 853 | 25.6 | 19.6833 | 27300 | 860 | 26.5 | 20.69222
27100 | 857 | 26.1 | 20.6 | 27100 | 856 | 26.4 | 20.8 | 27000 | 853 | 25.7 | 19.7833 | 27200 | 860 | 26.5 | 20.79222
27100 | 856 | 26.2 | 20.7 | 27100 | 856 | 26.5 | 20.9 | 27000 | 853 | 25.7 | 19.7833 | 27200 | 860 | 26.6 | 20.79222
27100 | 857 | 26.3 | 20.7 | 27100 | 856 | 26.6 | 20.9 | 27000 | 852 | 25.8 | 19.8833 | 27200 | 859 | 26.7 | 20.89222
27100 | 856 | 26.3 | 20.8 | 27100 | 856 | 26.6 | 21 | 27000 | 853 | 25.8 | 19.9833 | 27200 | 859 | 26.7 | 20.99222
27100 | 856 | 26.4 | 20.8 | 27100 | 855 | 26.7 | 21.1 | 27000 | 852 | 25.9 | 19.9833 | 27200 | 859 | 26.8 | 20.99222
27100 | 856 | 26.4 | 20.9 | 27100 | 855 | 26.7 | 21.1 | 27000 | 852 | 26 | 20.0833 | 27200 | 858 | 26.9 | 21.09222
27100 | 856 | 26.5 | 21 | 27100 | 854 | 26.8 | 21.2 | 27000 | 851 | 26 | 20.0833 | 27200 | 858 | 26.9 | 21.09222
27100 | 856 | 26.6 | 21 | 27100 | 854 | 26.9 | 21.3 | 27000 | 851 | 26.1 | 20.1833 | 27200 | 858 | 27 | 21.19222
27100 | 855 | 26.6 | 21.1 | 27100 | 854 | 26.9 | 21.3 | 27000 | 851 | 26.2 | 20.2833 | 27200 | 857 | 27.1 | 21.29222
27100 | 855 | 26.7 | 21.1 | 27000 | 854 | 27 | 21.4 | 27000 | 851 | 26.2 | 20.2833 | 27200 | 857 | 27.1 | 21.29222
27100 | 855 | 26.8 | 21.2 | 27000 | 853 | 27.1 | 21.4 | 27000 | 851 | 26.3 | 20.3833 | 27100 | 857 | 27.2 | 21.39222
27100 | 854 | 26.8 | 21.3 | 27000 | 853 | 27.1 | 21.5 | 26900 | 850 | 26.4 | 20.3833 | 27100 | 856 | 27.3 | 21.49222
27100 | 854 | 26.9 | 21.3 | 27000 | 853 | 27.2 | 21.6 | 26900 | 850 | 26.4 | 20.4833 | 27200 | 858 | 27.3 | 21.49222
27000 | 854 | 27 | 21.4 | 27000 | 852 | 27.3 | 21.6 | 26900 | 849 | 26.5 | 20.4833 | 27100 | 856 | 27.4 | 21.59222
27000 | 853 | 27 | 21.5 | 27000 | 852 | 27.3 | 21.7 | 26900 | 849 | 26.5 | 20.5833 | 27100 | 855 | 27.5 | 21.69222
27000 | 853 | 27.1 | 21.5 | 27000 | 851 | 27.4 | 21.8 | 26900 | 849 | 26.6 | 20.6833 | 27100 | 855 | 27.5 | 21.69222
27000 | 852 | 27.2 | 21.6 | 27000 | 851 | 27.5 | 21.8 | 26900 | 849 | 26.7 | 20.6833 | 27100 | 855 | 27.6 | 21.79222
27000 | 852 | 27.2 | 21.6 | 26900 | 850 | 27.5 | 21.9 | 26900 | 848 | 26.7 | 20.7833 | 27000 | 854 | 27.7 | 21.79222
27000 | 852 | 27.3 | 21.7 | 27000 | 851 | 27.6 | 22 | 26900 | 848 | 26.8 | 20.8833 | 27000 | 853 | 27.7 | 21.89222
27000 | 851 | 27.4 | 21.8 | 26900 | 849 | 27.7 | 22 | 26900 | 848 | 26.9 | 20.8833 | 27000 | 853 | 27.8 | 21.99222
26900 | 851 | 27.4 | 21.8 | 26900 | 849 | 27.7 | 22.1 | 26800 | 847 | 26.9 | 20.9833 | 27000 | 852 | 27.9 | 21.99222
26900 | 850 | 27.5 | 21.9 | 26900 | 848 | 27.8 | 22.1 | 26800 | 847 | 27 | 20.9833 | 27000 | 851 | 27.9 | 22.09222
26900 | 850 | 27.5 | 21.9 | 26900 | 848 | 27.9 | 22.2 | 26800 | 846 | 27.1 | 21.0833 | 27000 | 851 | 28 | 22.19222
26900 | 849 | 27.6 | 22 | 26800 | 847 | 27.9 | 22.3 | 26800 | 845 | 27.1 | 21.1833 | 26900 | 851 | 28.1 | 22.19222
26900 | 849 | 27.7 | 22.1 | 26800 | 847 | 28 | 22.3 | 26800 | 845 | 27.2 | 21.1833 | 26900 | 850 | 28.1 | 22.29222
26900 | 848 | 27.7 | 22.1 | 26800 | 847 | 28.1 | 22.4 | 26700 | 844 | 27.2 | 21.2833 | 26900 | 849 | 28.2 | 22.39222
26900 | 848 | 27.8 | 22.2 | 26800 | 846 | 28.1 | 22.5 | 26700 | 844 | 27.3 | 21.3833 | 26900 | 849 | 28.3 | 22.39222
26900 | 848 | 27.9 | 22.3 | 26800 | 845 | 28.2 | 22.5 | 26700 | 843 | 27.4 | 21.3833 | 26800 | 847 | 28.3 | 22.49222
26800 | 847 | 27.9 | 22.3 | 26700 | 844 | 28.3 | 22.6 | 26700 | 842 | 27.4 | 21.4833 | 26800 | 847 | 28.4 | 22.59222
26800 | 846 | 28 | 22.4 | 26700 | 843 | 28.3 | 22.7 | 26700 | 842 | 27.5 | 21.4833 | 26800 | 846 | 28.5 | 22.59222
26800 | 845 | 28.1 | 22.5 | 26700 | 842 | 28.4 | 22.7 | 26700 | 841 | 27.6 | 21.5833 | 26800 | 845 | 28.5 | 22.69222
26800 | 845 | 28.1 | 22.5 | 26700 | 842 | 28.5 | 22.8 | 26600 | 841 | 27.6 | 21.6833 | 26700 | 844 | 28.6 | 22.79222
26700 | 844 | 28.2 | 22.6 | 26600 | 841 | 28.5 | 22.8 | 26600 | 840 | 27.7 | 21.6833 | 26700 | 844 | 28.6 | 22.79222
26700 | 843 | 28.3 | 22.7 | 26600 | 840 | 28.6 | 22.9 | 26600 | 839 | 27.8 | 21.7833 | 26700 | 843 | 28.7 | 22.89222
26700 | 843 | 28.3 | 22.7 | 26600 | 839 | 28.6 | 23 | 26600 | 839 | 27.8 | 21.8833 | 26700 | 842 | 28.8 | 22.99222
26700 | 842 | 28.4 | 22.8 | 26600 | 838 | 28.7 | 23.1 | 26500 | 838 | 27.9 | 21.8833 | 26600 | 841 | 28.8 | 22.99222
26600 | 841 | 28.5 | 22.8 | 26500 | 837 | 28.8 | 23.1 | 26500 | 836 | 27.9 | 21.9833 | 26600 | 840 | 28.9 | 23.09222
26600 | 840 | 28.5 | 22.9 | 26500 | 837 | 28.8 | 23.2 | 26500 | 836 | 28 | 21.9833 | 26600 | 839 | 29 | 23.19222
26600 | 840 | 28.6 | 23 | 26500 | 836 | 28.9 | 23.2 | 26500 | 835 | 28.1 | 22.0833 | 26500 | 838 | 29 | 23.19222
26600 | 838 | 28.7 | 23 | 26400 | 835 | 29 | 23.3 | 26400 | 834 | 28.1 | 22.1833 | 26500 | 837 | 29.1 | 23.29222
26500 | 837 | 28.7 | 23.1 | 26400 | 833 | 29 | 23.4 | 26400 | 833 | 28.2 | 22.1833 | 26500 | 837 | 29.2 | 23.39222
26500 | 836 | 28.8 | 23.2 | 26400 | 833 | 29.1 | 23.4 | 26400 | 832 | 28.3 | 22.2833 | 26400 | 835 | 29.2 | 23.39222
26500 | 836 | 28.8 | 23.2 | 26300 | 832 | 29.2 | 23.5 | 26300 | 831 | 28.3 | 22.3833 | 26400 | 833 | 29.3 | 23.49222
26400 | 835 | 28.9 | 23.3 | 26300 | 830 | 29.2 | 23.6 | 26300 | 830 | 28.4 | 22.3833 | 26400 | 832 | 29.4 | 23.59222
26400 | 834 | 29 | 23.4 | 26300 | 829 | 29.3 | 23.6 | 26300 | 829 | 28.5 | 22.4833 | 26300 | 831 | 29.4 | 23.59222
26400 | 833 | 29 | 23.4 | 26200 | 828 | 29.4 | 23.7 | 26200 | 828 | 28.5 | 22.5833 | 26300 | 830 | 29.5 | 23.69222
26300 | 832 | 29.1 | 23.5 | 26200 | 827 | 29.4 | 23.8 | 26200 | 827 | 28.6 | 22.5833 | 26200 | 828 | 29.6 | 23.79222
26300 | 831 | 29.2 | 23.5 | 26200 | 826 | 29.5 | 23.8 | 26200 | 826 | 28.6 | 22.6833 | 26200 | 827 | 29.6 | 23.79222
26300 | 829 | 29.2 | 23.6 | 26100 | 824 | 29.6 | 23.9 | 26100 | 825 | 28.7 | 22.6833 | 26200 | 826 | 29.7 | 23.89222
26200 | 828 | 29.3 | 23.7 | 26100 | 823 | 29.6 | 24 | 26100 | 823 | 28.8 | 22.7833 | 26100 | 825 | 29.8 | 23.99222
26200 | 827 | 29.4 | 23.7 | 26000 | 822 | 29.7 | 24 | 26100 | 823 | 28.8 | 22.8833 | 26100 | 823 | 29.8 | 23.99222
26200 | 826 | 29.4 | 23.8 | 26000 | 820 | 29.8 | 24.1 | 26000 | 821 | 28.9 | 22.8833 | 26000 | 822 | 29.9 | 24.09222
26100 | 825 | 29.5 | 23.9 | 26000 | 819 | 29.8 | 24.2 | 26000 | 820 | 29 | 22.9833 | 26000 | 820 | 30 | 24.19222
26100 | 823 | 29.6 | 23.9 | 25900 | 817 | 29.9 | 24.2 | 25900 | 818 | 29 | 23.0833 | 25900 | 819 | 30 | 24.19222
26000 | 822 | 29.6 | 24 | 25900 | 816 | 30 | 24.3 | 25900 | 817 | 29.1 | 23.0833 | 25900 | 817 | 30.1 | 24.29222
26000 | 820 | 29.7 | 24.1 | 25800 | 815 | 30 | 24.4 | 25900 | 816 | 29.2 | 23.1833 | 25900 | 817 | 30.2 | 24.39222
25900 | 819 | 29.8 | 24.1 | 25800 | 813 | 30.1 | 24.4 | 25800 | 815 | 29.2 | 23.2833 | 25800 | 814 | 30.2 | 24.39222
25900 | 818 | 29.8 | 24.2 | 25700 | 811 | 30.2 | 24.5 | 25800 | 813 | 29.3 | 23.2833 | 25800 | 813 | 30.3 | 24.49222
25900 | 816 | 29.9 | 24.3 | 25700 | 810 | 30.2 | 24.6 | 25700 | 812 | 29.3 | 23.3833 | 25700 | 811 | 30.4 | 24.59222
25800 | 815 | 29.9 | 24.3 | 25600 | 809 | 30.3 | 24.6 | 25700 | 810 | 29.4 | 23.3833 | 25600 | 810 | 30.4 | 24.59222
25800 | 813 | 30 | 24.4 | 25600 | 807 | 30.4 | 24.7 | 25600 | 809 | 29.5 | 23.4833 | 25600 | 807 | 30.5 | 24.69222
25700 | 812 | 30.1 | 24.5 | 25500 | 805 | 30.4 | 24.8 | 25600 | 807 | 29.5 | 23.5833 | 25500 | 806 | 30.6 | 24.79222
25700 | 810 | 30.1 | 24.5 | 25400 | 803 | 30.5 | 24.8 | 25500 | 806 | 29.6 | 23.5833 | 25500 | 804 | 30.6 | 24.79222
25600 | 809 | 30.2 | 24.6 | 25400 | 801 | 30.5 | 24.9 | 25500 | 804 | 29.7 | 23.6833 | 25400 | 802 | 30.7 | 24.89222
25600 | 807 | 30.3 | 24.7 | 25300 | 800 | 30.6 | 25 | 25400 | 802 | 29.7 | 23.7833 | 25400 | 800 | 30.8 | 24.99222
25500 | 805 | 30.3 | 24.7 | 25300 | 798 | 30.7 | 25 | 25400 | 803 | 29.8 | 23.7833 | 25300 | 798 | 30.8 | 24.99222
25500 | 804 | 30.4 | 24.8 | 25200 | 796 | 30.7 | 25.1 | 25300 | 799 | 29.9 | 23.8833 | 25200 | 797 | 30.9 | 25.09222
25400 | 803 | 30.5 | 24.9 | 25200 | 794 | 30.8 | 25.2 | 25300 | 797 | 29.9 | 23.9833 | 25200 | 795 | 31 | 25.19222
25300 | 800 | 30.5 | 24.9 | 25100 | 792 | 30.9 | 25.2 | 25200 | 796 | 30 | 23.9833 | 25100 | 793 | 31 | 25.19222
25300 | 798 | 30.6 | 25 | 25000 | 790 | 30.9 | 25.3 | 25100 | 794 | 30 | 24.0833 | 25100 | 791 | 31.1 | 25.29222
25200 | 797 | 30.7 | 25.1 | 25000 | 788 | 31 | 25.4 | 25100 | 792 | 30.1 | 24.1833 | 25000 | 789 | 31.1 | 25.39222
25200 | 795 | 30.7 | 25.1 | 24900 | 786 | 31.1 | 25.4 | 25000 | 790 | 30.2 | 24.1833 | 24900 | 786 | 31.2 | 25.39222
25100 | 793 | 30.8 | 25.2 | 24800 | 784 | 31.1 | 25.5 | 25000 | 788 | 30.2 | 24.2833 | 24800 | 784 | 31.3 | 25.49222
25100 | 791 | 30.9 | 25.3 | 24800 | 782 | 31.2 | 25.6 | 24900 | 786 | 30.3 | 24.3833 | 24800 | 782 | 31.3 | 25.59222
25000 | 789 | 30.9 | 25.3 | 24700 | 779 | 31.3 | 25.6 | 24800 | 784 | 30.4 | 24.3833 | 24700 | 780 | 31.4 | 25.69222
24900 | 787 | 31 | 25.4 | 24600 | 777 | 31.3 | 25.7 | 24800 | 782 | 30.4 | 24.4833 | 24600 | 777 | 31.5 | 25.69222
24900 | 785 | 31 | 25.5 | 24600 | 775 | 31.4 | 25.8 | 24700 | 780 | 30.5 | 24.5833 | 24600 | 775 | 31.5 | 25.79222
24800 | 783 | 31.1 | 25.5 | 24500 | 773 | 31.5 | 25.8 | 24600 | 778 | 30.6 | 24.5833 | 24500 | 773 | 31.6 | 25.89222
24800 | 781 | 31.2 | 25.6 | 24400 | 770 | 31.5 | 25.9 | 24600 | 776 | 30.6 | 24.6833 | 24400 | 771 | 31.7 | 25.89222
24700 | 778 | 31.2 | 25.7 | 24300 | 768 | 31.6 | 26 | 24500 | 774 | 30.7 | 24.6833 | 24300 | 768 | 31.7 | 25.99222
24600 | 776 | 31.3 | 25.7 | 24200 | 765 | 31.7 | 26 | 24400 | 772 | 30.7 | 24.7833 | 24300 | 766 | 31.8 | 26.09222
24500 | 774 | 31.4 | 25.8 | 24200 | 763 | 31.7 | 26.1 | 24400 | 771 | 30.8 | 24.8833 | 24200 | 764 | 31.9 | 26.09222
24500 | 772 | 31.4 | 25.8 | 24100 | 761 | 31.8 | 26.2 | 24300 | 766 | 30.9 | 24.9833 | 24100 | 761 | 31.9 | 26.19222
24400 | 769 | 31.5 | 25.9 | 24000 | 758 | 31.9 | 26.2 | 24200 | 764 | 30.9 | 24.9833 | 24000 | 758 | 32 | 26.29222
24300 | 767 | 31.6 | 26 | 23900 | 755 | 31.9 | 26.3 | 24100 | 762 | 31 | 25.0833 | 24000 | 756 | 32.1 | 26.29222
24200 | 765 | 31.6 | 26 | 23800 | 752 | 32 | 26.4 | 24000 | 759 | 31.1 | 25.0833 | 23900 | 754 | 32.1 | 26.39222
24200 | 763 | 31.7 | 26.1 | 23800 | 750 | 32.1 | 26.4 | 24000 | 756 | 31.1 | 25.1833 | 23800 | 750 | 32.2 | 26.49222
24100 | 761 | 31.8 | 26.2 | 23700 | 747 | 32.1 | 26.5 | 23900 | 754 | 31.2 | 25.2833 | 23700 | 748 | 32.3 | 26.49222
24000 | 757 | 31.8 | 26.2 | 23600 | 745 | 32.2 | 26.6 | 23800 | 751 | 31.3 | 25.2833 | 23600 | 745 | 32.3 | 26.59222
23900 | 755 | 31.9 | 26.3 | 23500 | 742 | 32.3 | 26.6 | 23700 | 748 | 31.3 | 25.3833 | 23500 | 742 | 32.4 | 26.69222
23800 | 752 | 32 | 26.4 | 23400 | 739 | 32.3 | 26.7 | 23600 | 746 | 31.4 | 25.4833 | 23400 | 740 | 32.5 | 26.79222
23700 | 750 | 32 | 26.5 | 23300 | 736 | 32.4 | 26.8 | 23500 | 743 | 31.4 | 25.4833 | 23300 | 737 | 32.5 | 26.79222
23700 | 747 | 32.1 | 26.5 | 23200 | 734 | 32.5 | 26.8 | 23400 | 740 | 31.5 | 25.5833 | 23200 | 733 | 32.6 | 26.89222
23600 | 744 | 32.1 | 26.6 | 23100 | 730 | 32.5 | 26.9 | 23300 | 736 | 31.6 | 25.6833 | 23100 | 730 | 32.7 | 26.99222
23500 | 741 | 32.2 | 26.7 | 23000 | 727 | 32.6 | 27 | 23200 | 734 | 31.6 | 25.6833 | 23000 | 727 | 32.7 | 26.99222
23400 | 739 | 32.3 | 26.7 | 22900 | 724 | 32.6 | 27.1 | 23100 | 730 | 31.7 | 25.7833 | 22900 | 724 | 32.8 | 27.09222
23300 | 735 | 32.3 | 26.8 | 22900 | 721 | 32.7 | 27.1 | 23000 | 727 | 31.8 | 25.8833 | 22800 | 721 | 32.9 | 27.19222
23200 | 733 | 32.4 | 26.9 | 22700 | 717 | 32.8 | 27.2 | 22900 | 724 | 31.8 | 25.8833 | 22700 | 718 | 32.9 | 27.19222
23100 | 730 | 32.5 | 26.9 | 22600 | 714 | 32.8 | 27.3 | 22800 | 719 | 31.9 | 25.9833 | 22600 | 715 | 33 | 27.29222
23000 | 726 | 32.5 | 27 | 22500 | 711 | 32.9 | 27.3 | 22600 | 714 | 32 | 26.0833 | 22600 | 712 | 33.1 | 27.39222
22900 | 723 | 32.6 | 27.1 | 22400 | 708 | 33 | 27.4 | 22500 | 709 | 32 | 26.0833 | 22400 | 708 | 33.1 | 27.39222
22800 | 720 | 32.7 | 27.1 | 22300 | 704 | 33 | 27.5 | 21600 | 682 | 32.1 | 26.1833 | 22300 | 703 | 33.2 | 27.49222
22700 | 716 | 32.7 | 27.2 | 22200 | 701 | 33.1 | 27.5 | 21200 | 669 | 32.1 | 26.2833 | 22200 | 699 | 33.3 | 27.59222
22600 | 712 | 32.8 | 27.3 | 22100 | 697 | 33.2 | 27.6 | 21000 | 662 | 32.2 | 26.3833 | 22000 | 695 | 33.3 | 27.69222
22400 | 707 | 32.9 | 27.3 | 21900 | 693 | 33.2 | 27.7 | 20700 | 654 | 32.3 | 26.3833 | 21900 | 691 | 33.4 | 27.69222
22300 | 703 | 32.9 | 27.4 | 21800 | 688 | 33.3 | 27.7 | 20500 | 646 | 32.3 | 26.4833 | 21700 | 686 | 33.5 | 27.79222
22100 | 697 | 33 | 27.5 | 21700 | 684 | 33.4 | 27.8 | 20100 | 634 | 32.4 | 26.5833 | 21600 | 682 | 33.5 | 27.89222
21900 | 691 | 33.1 | 27.5 | 21500 | 679 | 33.4 | 27.9 | 19500 | 617 | 32.5 | 26.5833 | 21400 | 677 | 33.6 | 27.89222
21700 | 684 | 33.1 | 27.6 | 21200 | 670 | 33.5 | 28 | 18700 | 589 | 32.5 | 26.6833 | 21000 | 662 | 33.7 | 27.99222
21500 | 678 | 33.2 | 27.7 | 20300 | 639 | 33.6 | 28 | 17000 | 537 | 32.6 | 26.7833 | 20200 | 639 | 33.7 | 28.09222
21300 | 671 | 33.2 | 27.7 | 19100 | 604 | 33.6 | 28.1 | 13900 | 438 | 32.7 | 26.9833 | 19500 | 617 | 33.8 | 28.19222
20800 | 658 | 33.3 | 27.8 | 17900 | 566 | 33.7 | 28.3 | 11200 | 354 | 32.7 | 27.0833 | 18500 | 585 | 33.8 | 28.29222
1610 | 50.8 | 33.5 | 28 | 8080 | 255 | 33.8 | 28.6 | 8150 | 257 | 32.8 | 27.3833 | 2020 | 63.7 | 34 | 28.59222