## AS
Edge-to-center(mm) | HV0.1
0 | 412.53
0.5 | 326.93
1 | 392.29
1.5 | 402.27
2 | 267.18
2.5 | 317.21
3 | 367.49
3.5 | 319.68
4 | 347.68
4.5 | 379.67
5 | 423.29

## SR400_1h
Edge-to-center(mm) | HV0.1
0 | 416.04
0.5 | 547.54
1 | 466.45
1.5 | 434.54
2 | 405.6
2.5 | 475.07
3 | 470.73
3.5 | 426.99
4 | 367.57
4.5 | 355.92
5 | 497.56

## SR450_1h
Edge-to-center(mm) | HV0.1
0 | 483.93
0.5 | 450.13
1 | 502.14
1.5 | 552.75
2 | 502.21
2.5 | 492.78
3 | 564.05
3.5 | 462.29
4 | 426.99
4.5 | 552.91
5 | 497.49

## SR500_1h
Edge-to-center(mm) | HV0.1
0 | 450.07
0.5 | 450.07
1 | 511.78
1.5 | 376.53
2 | 502.14
2.5 | 434.48
3 | 502.08
3.5 | 470.67
4 | 531.75
4.5 | 479.47
5 | 492.98

## SR550_1h
Edge-to-center(mm) | HV0.1
0 | 426.89
0.5 | 415.99
1 | 483.93
1.5 | 353.02
2 | 497.3
2.5 | 474.94
3 | 462.29
3.5 | 446.18
4 | 344.85
4.5 | 458.12
5 | 442.28

## SA1100_15min
Edge-to-center(mm) | HV0.1
0 | 339.58
0.5 | 334.43
1 | 305.68
1.5 | 334.43
2 | 270.77
2.5 | 299.03
3 | 317.18
3.5 | 280.51
4 | 314.87
4.5 | 296.92
5 | 322